## Sheet1
Frequency Counts of A | Frequency Counts of A | Frequency Counts of A | Frequency Counts of A | 0.488 | 0.819
Bin Center | Count | Relative Frequency | Cumulative Frequency |  | 0.709
225 | 7 | 0.06422 | 0.06422 | 0.311 | 0.569
275 | 14 | 0.12844 | 0.19266 | 0.27 | 0.848
325 | 35 | 0.3211 | 0.51376 | 0.311 | 0.758
375 | 28 | 0.25688 | 0.77064 | 0.384 | 0.709
425 | 16 | 0.14679 | 0.91743 | 0.44 | 0.782
475 | 8 | 0.07339 | 0.99083 | 0.383 | 1.024
525 | 1 | 0.00917 | 1 | 0.271 | 0.701
100 | 0 |  |  | 0.255 | 0.701
700 | 0 |  |  | 0.263 | 0.817
|  |  |  | 0.247 | 0.732
|  |  |  | 0.394 | 1.003
|  |  |  | 0.48 | 0.821
Frequency Counts of A | Frequency Counts of A | Frequency Counts of A | Frequency Counts of A | 0.489 | 0.791
Bin Center | Count | Relative Frequency | Cumulative Frequency | 0.364 | 0.896
-50 | 0 | 0 | 0 | 0.396 | 0.67
50 | 45 | 0.38462 | 0.38462 | 0.425 | 0.631
150 | 0 | 0 | 0.38462 | 0.376 | 0.78
250 | 0 | 0 | 0.38462 | 0.387 | 0.739
350 | 0 | 0 | 0.38462 | 0.307 | 0.639
450 | 1 | 0.00855 | 0.39316 | 0.464 | 0.569
550 | 3 | 0.02564 | 0.4188 | 0.435 | 0.651
650 | 13 | 0.11111 | 0.52991 | 0.324 | 0.695
750 | 27 | 0.23077 | 0.76068 | 0.352 | 0.904
850 | 15 | 0.12821 | 0.88889 | 0.394 | 0.659
950 | 9 | 0.07692 | 0.96581 | 0.301 | 0.734
1050 | 3 | 0.02564 | 0.99145 | 0.313 | 0.705
1150 | 1 | 0.00855 | 1 | 0.389 | 0.749
|  |  |  | 0.353 | 0.805
|  |  |  | 0.419 | 0.461
|  |  |  | 0.396 | 0.773
|  |  |  | 0.437 | 0.714
|  |  |  | 0.343 | 0.748
|  |  |  | 0.297 | 0.714
|  |  |  | 0.35 | 0.813
|  |  |  | 0.325 | 0.786
|  |  |  | 0.304 | 0.794
|  |  |  | 0.301 | 0.554
|  |  |  | 0.291 | 0.78
|  |  |  | 0.306 | 0.858
|  |  |  | 0.373 | 0.679
|  |  |  | 0.308 | 0.688
|  |  |  | 0.312 | 0.81
|  |  |  | 0.298 | 0.727
|  |  |  | 0.373 | 819
|  |  |  | 0.291 | 709
|  |  |  | 0.381 | 569
|  |  |  | 0.379 | 848
|  |  |  | 0.353 | 758
|  |  |  | 0.373 | 709
|  |  |  | 0.376 | 782
|  |  |  | 0.298 | 1024
|  |  |  | 0.263 | 701
|  |  |  | 0.28 | 701
|  |  |  | 0.335 | 817
|  |  |  | 0.406 | 732
|  |  |  | 0.379 | 1003
|  |  |  | 0.324 | 821
|  |  |  | 0.297 | 791
|  |  |  | 0.398 | 896
|  |  |  | 0.296 | 670
|  |  |  | 0.391 | 631
|  |  |  | 0.352 | 780
|  |  |  | 0.311 | 739
|  |  |  | 0.304 | 639
|  |  |  | 0.228 | 569
|  |  |  | 0.386 | 651
|  |  |  | 0.27 | 695
|  |  |  | 0.25 | 904
|  |  |  | 0.314 | 659
|  |  |  | 0.327 | 734
705
749
805
461
773
714
748
714
813
786
794
554
780
858
679
688
810
727
813
886
864
727
697
640
1042
916
751
696
909
624
742
622
1161
947
956
948
976
941
920
724
800
846
752
701
860