## Sheet1
|  | errors |  |  |  | errors
1 | 1.23717 | 0.09294 | -- | -- | 26.4439 | 0.00558
2 | 3.83195 | 0.15838 | -- | -- | 54.27959 | 0.01146
0 | 0 | 0 | -- | -- | 0 | 0
3 | 6.57669 | 0.22844 | -- | -- | 79.79563 | 0.01685
4 | 11.1006 | 1.06432 | -- | -- | 97.88883 | 0.02067
5 | 28.63314 | 0.75017 | -- | -- | 99.12597 | 0.02093
6 | 51.85741 | 2.7643 | -- | -- | 99.5899 | 0.02103
7 | 89.36174 | 1.45364 | -- | -- | --
8 | 95.57508 | 2.34654 | -- | -- | --
9 | 99.82526 | 4.29926 | -- | -- | --