## Sheet1
| dry | 1 | 3 | 5 | 15 | 30
| 14.6 | 115.1 | 155.6 | 210.3 | 204.6 | 189.5 | 0 | 167.1113 | 141.8244 | 196.8428 | 103.7584 | 84.84968
| 18.2 | 76 | 133.3 | 176.6 | 213.3 | 211.2 | 0 | 653.0393 | 927.3287 | 1236.336 | 1255.085 | 1274.182
| 17.3 | 130.3 | 170.2 | 224.6 | 206.2 | 236 | 0 | 1 | 3 | 5 | 15 | 30
|  | 144.7227 | 122.8235 | 170.4709 | 89.85742 | 73.48198
| 1.6 | 788.3562 | 1065.753 | 1440.411 | 1401.37 | 1297.945 | 0 | 0 | 0
| 18.2 | 417.5824 | 732.4176 | 970.3297 | 1171.978 | 1160.44 | 1 | 653.0393 | 167.1113
| 17.3 | 753.1792 | 983.815 | 1298.266 | 1191.908 | 1364.162 | 3 | 927.3287 | 141.8244
| 0 | 653.0393 | 927.3287 | 1236.336 | 1255.085 | 1274.182 | 5 | 1236.336 | 196.8428
| 0 | 1 | 3 | 5 | 15 | 30 | 15 | 1255.085 | 103.7584
dev | 0 | 167.1113 | 141.8244 | 196.8428 | 103.7584 | 84.84968 | 30 | 1274.182 | 84.84968