## Sayfa1
Data Series Information |  |  | AS hg 137 1
Name: |  |  | AS hg 137
Sample: |  |  | 1
Number of Intervals: |  |  | RHEOPLUS/32 V3.62 21007178-33024
Application: |  |  | MCR302 SN81437528; FW3.80; Slot(4,-1); Adj(34,0)d
Device: |  |  | 11.04.2017; 19:49
Measuring Date/Time: |  |  | D-PP15-SN0; [d=2 mm]
Measuring System: |  |  | TU1=P-PTD200+H-PTD200-SN81414352-81406135; BiO1=OMNICURE
Accessories:
Calculating Constants: |  |  | 0,78539816
- Norm. Csr [min/s]: |  |  | 15090246
- Norm. Css [Pa/mNm]: |  |  | 11515
- Start Delay Time [s]: |  |  | 1000
- Substance Density [rho]: |  |  | 1
- Measurement Type: |  |  | 0,000001
- Axial Compliance [m/N]: |  |  | 0,000001
- Position [m]:
1
Interval: |  |  | 21
Number of Data Points:
21 Meas. Pts.
Time Setting:
Measuring Profile: |  |  | Amplitude gamma = 0,01 ... 100 % log; ¦Slope¦ = 5 Pt. / dec
#NAME? |  |  | Angular Frequency omega = 10 rad/s
Storage Modulus
Meas. Pts. | Strain | Shear Stress | [Pa] | Loss Modulus | Damping Factor | Deflection Angle | Torque | Status
| [%] | [Pa] |  | [Pa] | [1] | [mrad] | [µNm] | []
1 | 0.01 | 0.328 | 3280 | 103 | 0.0314 | 0.0267 | 0.217 | DSO
2 | 0.0158 | 0.57 | 3600 | 82.3 | 0.0229 | 0.0423 | 0.378 | DSO
3 | 0.0251 | 0.901 | 3580 | 79.7 | 0.0222 | 0.067 | 0.597 | DSO
4 | 0.0398 | 1.42 | 3560 | 84 | 0.0236 | 0.106 | 0.94 | DSO
5 | 0.0631 | 2.24 | 3550 | 94.9 | 0.0267 | 0.168 | 1.48 | DSO
6 | 0.1 | 3.57 | 3570 | 89.9 | 0.0252 | 0.267 | 2.36 | DSO
7 | 0.158 | 5.65 | 3560 | 89.2 | 0.0251 | 0.423 | 3.74 | DSO
8 | 0.251 | 8.9 | 3540 | 96.1 | 0.0271 | 0.67 | 5.9 | DSO
9 | 0.398 | 14 | 3520 | 106 | 0.0302 | 1.06 | 9.29 | DSO
10 | 0.631 | 21.9 | 3480 | 131 | 0.0377 | 1.68 | 14.5 | DSO
11 | 1 | 34.1 | 3400 | 181 | 0.0533 | 2.67 | 22.6 | DSO
12 | 1.58 | 52.2 | 3290 | 240 | 0.073 | 4.23 | 34.6 | DSO
13 | 2.51 | 78.1 | 3090 | 347 | 0.112 | 6.7 | 51.7 | DSO
14 | 3.98 | 113 | 2790 | 469 | 0.168 | 10.6 | 74.7 | DSO
15 | 6.31 | 150 | 2280 | 704 | 0.309 | 16.8 | 99.7 | DSO
16 | 10 | 187 | 1640 | 898 | 0.546 | 26.7 | 124 | DSO
17 | 15.8 | 219 | 1050 | 895 | 0.851 | 42.3 | 145 | DSO
18 | 25.1 | 212 | 428 | 727 | 1.7 | 67 | 140 | DSO
19 | 39.8 | 215 | 185 | 508 | 2.75 | 106 | 143 | DSO
20 | 63.1 | 210 | 52.8 | 328 | 6.22 | 168 | 139 | DSO
21 | 100 | 183 | 0 | 183 | 1e+30 | 267 | 122 | ME-,taD
0