## Sheet1
Data Series Information
Name: |  |  | FITCBSA LOADED HGEL FS 1
Sample: |  |  | FITCBSA LOADED HGEL FS
Number of Intervals: |  |  | 1
Application: |  |  | RHEOPLUS/32 V3.62 21007178-33024
Device: |  |  | MCR302 SN81437528; FW3.80; Slot(4,-1); Adj(575,0)d
Measuring Date/Time: |  |  | 14.04.2022; 11:46
Measuring System: |  |  | D-PP15-SN0; [d=0,5 mm]
Accessories: |  |  | TU1=P-PTD200+H-PTD200-SN81441969-81406135
Calculating Constants:
- Norm. Csr [min/s]: |  |  | 0.78539816
- Norm. Css [Pa/mNm]: |  |  | 1509.0246
- Start Delay Time [s]: |  |  | 13.295
- Substance Density [rho]: |  |  | 1000
- Measurement Type: |  |  | 1
- Axial Compliance [m/N]: |  |  | 1e-06
- Position [m]: |  |  | 1e-06
Interval: |  |  | 1
Number of Data Points: |  |  | 16
Time Setting: |  |  | 16 Meas. Pts.
Measuring Profile:
#NAME? |  |  | Amplitude gamma = 1 %
Angular Frequency omega = 100 ... 0,1 rad/s log; ¦Slope¦ = 5 Pt. / dec
Meas. Pts. | Angular Frequency | Storage Modulus | Loss Modulus | Damping Factor | Complex Viscosity | Deflection Angle | Torque | Status
| [rad/s] | [Pa] | [Pa] | [1] | [Pa·s] | [mrad] | [µNm] | []
1 | 100 | 4300 | 495 | 0.115 | 43.3 | 0.703 | 28.7 | DSO
2 | 63.1 | 3760 | 983 | 0.262 | 61.6 | 0.703 | 25.8 | DSO
3 | 39.8 | 3420 | 1070 | 0.312 | 90 | 0.701 | 23.7 | DSO
4 | 25.1 | 3650 | 1080 | 0.295 | 152 | 0.7 | 25.2 | DSO
5 | 15.8 | 3610 | 1110 | 0.308 | 238 | 0.7 | 25 | DSO
6 | 10 | 3990 | 702 | 0.176 | 405 | 0.701 | 26.8 | DSO
7 | 6.31 | 4130 | 507 | 0.123 | 660 | 0.702 | 27.6 | DSO
8 | 3.98 | 4160 | 429 | 0.103 | 1050 | 0.702 | 27.7 | DSO
9 | 2.51 | 4170 | 392 | 0.094 | 1670 | 0.702 | 27.8 | DSO
10 | 1.58 | 4160 | 386 | 0.0928 | 2630 | 0.702 | 27.6 | DSO
11 | 1 | 4120 | 418 | 0.101 | 4140 | 0.702 | 27.4 | DSO
12 | 0.631 | 4100 | 449 | 0.11 | 6540 | 0.702 | 27.3 | DSO
13 | 0.398 | 4030 | 542 | 0.134 | 10200 | 0.702 | 27 | DSO
14 | 0.251 | 3950 | 672 | 0.17 | 16000 | 0.702 | 26.6 | DSO
15 | 0.158 | 3910 | 682 | 0.175 | 25000 | 0.702 | 26.3 | DSO
16 | 0.1 | 3840 | 640 | 0.167 | 38900 | 0.702 | 25.8 | DSO
Data Series Information
Name: |  |  | FITC FS 5
Sample: |  |  | FITC FS
Number of Intervals: |  |  | 1
Application: |  |  | RHEOPLUS/32 V3.62 21007178-33024
Device: |  |  | MCR302 SN81437528; FW3.80; Slot(4,-1); Adj(581,0)d
Measuring Date/Time: |  |  | 20.04.2022; 15:34
Measuring System: |  |  | D-PP15-SN0; [d=0,75 mm]
Accessories: |  |  | TU1=P-PTD200+H-PTD200-SN81441969-81406135
Calculating Constants:
- Norm. Csr [min/s]: |  |  | 0.78539816
- Norm. Css [Pa/mNm]: |  |  | 1509.0246
- Start Delay Time [s]: |  |  | 13.162
- Substance Density [rho]: |  |  | 1000
- Measurement Type: |  |  | 1
- Axial Compliance [m/N]: |  |  | 1e-06
- Position [m]: |  |  | 1e-06
Interval: |  |  | 1
Number of Data Points: |  |  | 16
Time Setting: |  |  | 16 Meas. Pts.
Measuring Profile:
#NAME? |  |  | Amplitude gamma = 1 %
Angular Frequency omega = 100 ... 0,1 rad/s log; ¦Slope¦ = 5 Pt. / dec
Meas. Pts. | Angular Frequency | Storage Modulus | Loss Modulus | Damping Factor | Complex Viscosity | Deflection Angle | Torque | Status
| [rad/s] | [Pa] | [Pa] | [1] | [Pa·s] | [mrad] | [µNm] | []
1 | 100 | 1260 | 47.1 | 0.0374 | 12.6 | 0.958 | 8.36 | MV-,DSO
2 | 63.1 | 1930 | 43.4 | 0.0225 | 30.6 | 0.958 | 12.8 | DSO
3 | 39.8 | 2200 | 61.7 | 0.028 | 55.3 | 0.957 | 14.6 | DSO
4 | 25.1 | 2310 | 71 | 0.0308 | 91.8 | 0.957 | 15.3 | DSO
5 | 15.8 | 2340 | 64.5 | 0.0276 | 148 | 0.957 | 15.5 | DSO
6 | 10 | 2350 | 61 | 0.026 | 235 | 0.957 | 15.6 | DSO
7 | 6.31 | 2350 | 59 | 0.0251 | 373 | 0.957 | 15.6 | DSO
8 | 3.98 | 2350 | 57.6 | 0.0245 | 590 | 0.957 | 15.5 | DSO
9 | 2.51 | 2340 | 57.2 | 0.0245 | 932 | 0.957 | 15.5 | DSO
10 | 1.58 | 2340 | 55.8 | 0.0239 | 1480 | 0.957 | 15.5 | DSO
11 | 1 | 2330 | 58.8 | 0.0252 | 2340 | 0.957 | 15.5 | DSO
12 | 0.631 | 2330 | 58 | 0.0249 | 3690 | 0.957 | 15.4 | DSO
13 | 0.398 | 2310 | 55.9 | 0.0242 | 5800 | 0.957 | 15.3 | DSO
14 | 0.251 | 2300 | 68.4 | 0.0297 | 9180 | 0.957 | 15.3 | DSO
15 | 0.158 | 2260 | 103 | 0.0457 | 14300 | 0.957 | 15 | DSO
16 | 0.1 | 2170 | 142 | 0.0654 | 21700 | 0.957 | 14.4 | DSO
Data Series Information
Name: |  |  | FITC+GEL AS 1
Sample: |  |  | FITC+GEL AS
Number of Intervals: |  |  | 1
Application: |  |  | RHEOPLUS/32 V3.62 21007178-33024
Device: |  |  | MCR302 SN81437528; FW3.80; Slot(4,-1); Adj(581,0)d
Measuring Date/Time: |  |  | 20.04.2022; 16:15
Measuring System: |  |  | D-PP15-SN0; [d=0,7 mm]
Accessories: |  |  | TU1=P-PTD200+H-PTD200-SN81441969-81406135
Calculating Constants:
- Norm. Csr [min/s]: |  |  | 0.78539816
- Norm. Css [Pa/mNm]: |  |  | 1509.0246
- Start Delay Time [s]: |  |  | 12.413
- Substance Density [rho]: |  |  | 1000
- Measurement Type: |  |  | 1
- Axial Compliance [m/N]: |  |  | 1e-06
- Position [m]: |  |  | 1e-06
Interval: |  |  | 1
Number of Data Points: |  |  | 21
Time Setting: |  |  | 21 Meas. Pts.
Measuring Profile:
#NAME? |  |  | Amplitude gamma = 0,01 ... 100 % log; ¦Slope¦ = 5 Pt. / dec
Angular Frequency omega = 10 rad/s
Meas. Pts. | Strain | Shear Stress | Storage Modulus | Loss Modulus | Damping Factor | Deflection Angle | Torque | Status
| [%] | [Pa] | [Pa] | [Pa] | [1] | [mrad] | [µNm] | []
1 | 0.00998 | 0.232 | 2320 | 1.51 | 0.00065 | 0.00987 | 0.153 | MV-,DSO
2 | 0.0158 | 0.292 | 1840 | 43.7 | 0.0237 | 0.0157 | 0.193 | DSO
3 | 0.0251 | 0.47 | 1870 | 41.7 | 0.0223 | 0.0248 | 0.312 | DSO
4 | 0.0398 | 0.761 | 1910 | 43.4 | 0.0227 | 0.0393 | 0.505 | DSO
5 | 0.0631 | 1.2 | 1910 | 44.6 | 0.0234 | 0.0624 | 0.798 | DSO
6 | 0.1 | 1.91 | 1910 | 50.1 | 0.0262 | 0.0988 | 1.27 | DSO
7 | 0.158 | 3.01 | 1900 | 45.7 | 0.0241 | 0.157 | 2 | DSO
8 | 0.251 | 4.75 | 1890 | 46.4 | 0.0246 | 0.248 | 3.14 | DSO
9 | 0.398 | 7.5 | 1880 | 51.3 | 0.0272 | 0.393 | 4.97 | DSO
10 | 0.631 | 11.6 | 1840 | 88.6 | 0.0481 | 0.624 | 7.71 | DSO
11 | 1 | 16.8 | 1670 | 192 | 0.115 | 0.988 | 11.1 | DSO
12 | 1.58 | 24.6 | 1540 | 185 | 0.12 | 1.57 | 16.3 | DSO
13 | 2.51 | 36.2 | 1430 | 170 | 0.119 | 2.48 | 24 | DSO
14 | 3.98 | 52.9 | 1320 | 169 | 0.128 | 3.93 | 35.1 | DSO
15 | 6.31 | 71.1 | 1090 | 283 | 0.259 | 6.24 | 47.1 | DSO
16 | 10 | 91.8 | 857 | 331 | 0.386 | 9.88 | 60.9 | DSO
17 | 15.8 | 113 | 597 | 386 | 0.647 | 15.7 | 74.7 | DSO
18 | 25.1 | 137 | 389 | 383 | 0.983 | 24.8 | 90.8 | DSO
19 | 39.8 | 165 | 231 | 344 | 1.49 | 39.3 | 109 | DSO
20 | 63.1 | 197 | 136 | 280 | 2.06 | 62.4 | 130 | DSO
21 | 100 | 233 | 82.7 | 218 | 2.63 | 98.8 | 154 | DSO