## Sheet1
release | pbs |  | dtt |  | pbs +
0 | 0 | 0 | 0 | 0
2 | 2.11016 | 1.25209 | 33.25613 | 12.13365
4 | 3.82109 | 3.295 | 49.34 | 2.93987
6 | 3.70703 | 1.99691 | 63.12618 | 7.77817
8 | 7.92734 | 1.97727 | 67.96344 | 11.24962
12 | 9.75234 | 0.73921 | 83.32172 | 8.36507
16 | 13.17422 | 0.97788 | 100.01025 | 4.07463 | 13.17422 | 0.97788
20 | -- | -- |  |  | 15.68359 | 1.66664
20.25 | -- | -- |  |  | 91.60643 | 1.05777
20.5 | -- | -- |  |  | 99.21059 | 3.49057
20.75 | -- | -- |  |  | 99.92348 | 2.18363
21 | -- | -- |  |  | 102.53741 | 4.33062
21.5 | -- | -- | -- | -- | 100.27993 | 0.58161
24 | -- | -- | -- | -- | 100.27993 | 2.00666