## Final results
| 5.5 |  | gsh+5.5 |  | 7.4 |  | gsh
x | y | yerr | y | yerr | y | yerr | y | yerr
0 | 2.15511 | 1.6637 | 5.46064 | 2.78581 | 0 | 0 | 3.76 | 2.46008
1 | 11.90869 | 7.56745 | 57.866 | 8.62679 | 9.72733 | 1.52275 | 55.90373 | 12.39203
2 | 32.59983 | 8.82916 | 77.59966 | 1.57095 | 11.26783 | 1.54828 | 68.88213 | 14.27601
3 | 59.10222 | 11.90605 | 89.39363 | 4.32876 | 11.99083 | 1.09195 | 74.51931 | 10.0549
4 | 68.71312 | 4.59098 | 97.0871 | 3.4259 | 12.99317 | 1.10632 | 77.94488 | 9.77699
5 | 73.80921 | 7.33921 | 99.02345 | 3.21852 | 13.42283 | 0.90227 | 80.47335 | 6.8959
6 | 71.44085 | 7.76219 | 102.24204 | 2.96143 | 13.78233 | 1.16619 | 83.40337 | 9.12477
24 | 75.6767 | 3.69074 | 97.36683 | 4.59007 | 13.67067 | 1.22362 | 74.20374 | 4.36931
26 | 76.19229 | 4.40307 | 99.0603 | 6.24406 | 13.784 | 1.43544 | 76.99045 | 7.45317
28 | 78.90035 | 5.59499 | 99.74874 | 6.95276 | 13.92023 | 1.33009 | 80.50596 | 5.96958

## Sayfa1
average | std dev | 411-790-5 | mg/L | mg/mL | mg | release | 411-790-6 | mg/L | mg/mL | mg | release |  |  | 411-794-1 | mg/L | mg/mL | mg | release | 411-794-2 | mg/L | mg/mL | mg | release | 411-794-3 | mg/L | mg/mL | mg | release
0 | 0 | 0 | 0 | 0 | 0 | 0 | 0 | 0 | 0 | 0 | 0 |  |  | 0 | 0 | 0 | 0 | 0 | 0 | 0 | 0 | 0 | 0 | 0 | 0 | 0 | 0 | 0
9.325 | 1.491542 | 0.5 | 0.297 | 0.000297 | 0.012177 | 8.118 | 0.5 | 0.279 | 0.000279 | 0.011439 | 7.626 |  |  | 0.5 | 0.388 | 0.000388 | 0.019788 |  | 0.5 | 0.305 | 0.000305 | 0.015555 | 10.37 | 0.5 | 0.329 | 0.000329 | 0.016779 | 11.186
11.0164 | 1.473301 | 1 | 0.359 | 0.000359 | 0.015016 | 10.01067 | 1 | 0.336 | 0.000336 | 0.014055 | 9.37 |  |  | 1 | 0.319 | 0.000319 | 0.016657 | 11.10467 | 1 | 0.315 | 0.000315 | 0.01637 | 10.91333 | 1 | 0.396 | 0.000396 | 0.020525 | 13.68333
11.7848 | 1.060042 | 2 | 0.385 | 0.000385 | 0.016441 | 10.96067 | 2 | 0.355 | 0.000355 | 0.01517 | 10.11333 |  |  | 2 | 0.351 | 0.000351 | 0.018608 | 12.40533 | 2 | 0.361 | 0.000361 | 0.019031 | 12.68733 | 2 | 0.361 | 0.000361 | 0.019136 | 12.75733
12.65987 | 1.193109 | 3 | 0.389 | 0.000389 | 0.01699 | 11.32667 | 3 | 0.386 | 0.000386 | 0.016796 | 11.19733 |  |  | 3 | 0.38 | 0.00038 | 0.020438 | 13.62533 | 3 | 0.364 | 0.000364 | 0.019545 | 13.03 | 3 | 0.394 | 0.000394 | 0.02118 | 14.12
13.12653 | 1.001226 | 4 | 0.402 | 0.000402 | 0.017912 | 11.94133 | 4 | 0.403 | 0.000403 | 0.017879 | 11.91933 |  |  | 4 | 0.378 | 0.000378 | 0.020716 | 13.81067 | 4 | 0.375 | 0.000375 | 0.02047 | 13.64667 | 4 | 0.392 | 0.000392 | 0.021472 | 14.31467
13.46773 | 1.218155 | 6 | 0.402 | 0.000402 | 0.018314 | 12.20933 | 6 | 0.388 | 0.000388 | 0.017667 | 11.778 |  |  | 5 | 0.39 | 0.00039 | 0.021706 | 14.47067 | 5 | 0.385 | 0.000385 | 0.021355 | 14.23667 | 5 | 0.394 | 0.000394 | 0.021966 | 14.644
13.20787 | 1.433365 | 24 | 0.361 | 0.000361 | 0.017035 | 11.35667 | 24 | 0.371 | 0.000371 | 0.017358 | 11.572 |  |  | 22 | 0.38 | 0.00038 | 0.021586 | 14.39067 | 22 | 0.374 | 0.000374 | 0.021179 | 14.11933 | 22 | 0.385 | 0.000385 | 0.021901 | 14.60067
13.39587 | 1.500328 | 28 | 0.37 | 0.00037 | 0.017765 | 11.84333 | 28 | 0.352 | 0.000352 | 0.01695 | 11.3 |  |  | 28 | 0.377 | 0.000377 | 0.021813 | 14.542 | 28 | 0.384 | 0.000384 | 0.022063 | 14.70867 | 28 | 0.377 | 0.000377 | 0.021878 | 14.58533
13.42299 | 1.550588 | 48 | 0.346 | 0.000346 | 0.017151 | 11.434 | 48 | 0.355 | 0.000355 | 0.017425 | 11.61667 |  |  | 48 | 0.3744 | 0.0003744 | 0.0220574 | 14.70493 | 48 | 0.375 | 0.000375 | 0.021988 | 14.65867 | 52 | 0.373 | 0.000373 | 0.022051 | 14.70067
13.44619 | 1.82154 | 54 | 0.335 | 0.000335 | 0.017046 | 11.364 | 54 | 0.33 | 0.00033 | 0.016755 | 11.17 |  |  | 54 | 0.39 | 0.00039 | 0.0232274 | 15.48493 | 54 | 0.376 | 0.000376 | 0.022414 | 14.94267 | 58 | 0.353 | 0.000353 | 0.021404 | 14.26933
13.44619
4
average | std dev | 411-794-3 | mg/L | mg/mL | mg | release |  | 411-794-4 | mg/L | mg/mL | mg | release | 411-805-2 | mg/L | mg/mL | mg | release
2.346 | 3.317745 | 0 | 0 | 0 | 0 | 0 |  | 0 | 0.345 | 0.000345 | 0.017595 | 7.038 | 0 | 0 | 0 | 0 | 0
41.356 | 5.82249 | 2 | 2.291 | 0.002291 | 0.116841 | 46.7364 |  | 2 | 1.624 | 0.001624 | 0.083169 | 33.2676 | 2 | 2.16 | 0.00216 | 0.11016 | 44.064
54.4536 | 10.51246 | 4 | 2.5 | 0.0025 | 0.129791 | 51.9164 |  | 4 | 2.071 | 0.002071 | 0.10759 | 43.036 | 4 | 3.311 | 0.003311 | 0.171021 | 68.4084
60.75413 | 13.34646 | 6 | 2.568 | 0.002568 | 0.135759 | 54.3036 |  | 6 | 2.304 | 0.002304 | 0.121544 | 48.6176 | 6 | 3.782 | 0.003782 | 0.198353 | 79.3412
60.8704 | 9.2524 | 24 | 2.386 | 0.002386 | 0.129045 | 51.618 |  | 24 | 3.313 | 0.003313 | 0.175307 | 70.1228 | 24
46.9958 | 0.7622 | 48 | 2.15 | 0.00215 | 0.119395 | 47.758 |  | 48 | 2.077 | 0.002077 | 0.115584 | 46.2336 | 48
bozulma
0 | 0 | 0 | 0 | 2.346 | 3.317745 | 0 | 2.346 | 3.317745
12.48175 | 1.060042 | 11.7848 | 2 | 41.356 | 5.82249 | 5.913978 | 43.80178 | 5.82249
15.38486 | 1.001226 | 13.12653 | 4 | 54.4536 | 10.51246 | 17.2043 | 63.82196 | 10.51246
16.79846 | 1.218155 | 13.46773 | 6 | 60.75413 | 13.34646 | 24.73118 | 75.77935 | 13.34646
17.75251 | 1.433365 | 13.20787 | 24 | 60.8704 | 9.2524 | 34.4086 | 81.81505 | 9.2524
20.27881 | 1.550588 | 13.42299 | 48 | 46.9958 | 0.7622 | 51.07527 | 70.99903 | 0.7622
pbs
| time | ppb | ppm | bozunan ppm | bozunma %
| 0 | 186 | 37.2 | 0 | 0
| 1 | 186 | 37.2 | 0 | 0
| 2 | 175 | 35 | 2.2 | 5.913978
| 3 | 154 | 30.8 | 6.4 | 17.2043
| 4 | 154 | 30.8 | 6.4 | 17.2043
| 5 | 151 | 30.2 | 7 | 18.8172
| 6 | 140 | 28 | 9.2 | 24.73118
| 24 | 122 | 24.4 | 12.8 | 34.4086
| 48 | 91 | 18.2 | 19 | 51.07527
| 96 | 89 | 17.8 | 19.4 | 52.15054
| 120 | 69.78 | 13.956 | 23.244 | 62.48387

## Sayfa2
average | std dev | 411-790-5 | mg/L | mg/mL | mg | release | 411-790-6 | mg/L | mg/mL | mg | release |  |  | 411-794-1 | mg/L | mg/mL | mg | release | 411-794-2 | mg/L | mg/mL | mg | release | 411-794-3 | mg/L | mg/mL | mg | release
0 | 0 | 0 | 0 | 0 | 0 | 0 | 0 | 0 | 0 | 0 | 0 |  |  | 0 | 0 | 0 | 0 | 0 | 0 | 0 | 0 | 0 | 0 | 0 | 0 | 0 | 0 | 0
9.325 | 1.491542 | 0.5 | 0.297 | 0.000297 | 0.012177 | 8.118 | 0.5 | 0.279 | 0.000279 | 0.011439 | 7.626 |  |  | 0.5 | 0.388 | 0.000388 | 0.019788 |  | 0.5 | 0.305 | 0.000305 | 0.015555 | 10.37 | 0.5 | 0.329 | 0.000329 | 0.016779 | 11.186
11.0164 | 1.473301 | 1 | 0.359 | 0.000359 | 0.015016 | 10.01067 | 1 | 0.336 | 0.000336 | 0.014055 | 9.37 |  |  | 1 | 0.319 | 0.000319 | 0.016657 | 11.10467 | 1 | 0.315 | 0.000315 | 0.01637 | 10.91333 | 1 | 0.396 | 0.000396 | 0.020525 | 13.68333
11.7848 | 1.060042 | 2 | 0.385 | 0.000385 | 0.016441 | 10.96067 | 2 | 0.355 | 0.000355 | 0.01517 | 10.11333 |  |  | 2 | 0.351 | 0.000351 | 0.018608 | 12.40533 | 2 | 0.361 | 0.000361 | 0.019031 | 12.68733 | 2 | 0.361 | 0.000361 | 0.019136 | 12.75733
12.65987 | 1.193109 | 3 | 0.389 | 0.000389 | 0.01699 | 11.32667 | 3 | 0.386 | 0.000386 | 0.016796 | 11.19733 |  |  | 3 | 0.38 | 0.00038 | 0.020438 | 13.62533 | 3 | 0.364 | 0.000364 | 0.019545 | 13.03 | 3 | 0.394 | 0.000394 | 0.02118 | 14.12
13.12653 | 1.001226 | 4 | 0.402 | 0.000402 | 0.017912 | 11.94133 | 4 | 0.403 | 0.000403 | 0.017879 | 11.91933 |  |  | 4 | 0.378 | 0.000378 | 0.020716 | 13.81067 | 4 | 0.375 | 0.000375 | 0.02047 | 13.64667 | 4 | 0.392 | 0.000392 | 0.021472 | 14.31467
13.46773 | 1.218155 | 6 | 0.402 | 0.000402 | 0.018314 | 12.20933 | 6 | 0.388 | 0.000388 | 0.017667 | 11.778 |  |  | 5 | 0.39 | 0.00039 | 0.021706 | 14.47067 | 5 | 0.385 | 0.000385 | 0.021355 | 14.23667 | 5 | 0.394 | 0.000394 | 0.021966 | 14.644
13.20787 | 1.433365 | 24 | 0.361 | 0.000361 | 0.017035 | 11.35667 | 24 | 0.371 | 0.000371 | 0.017358 | 11.572 |  |  | 22 | 0.38 | 0.00038 | 0.021586 | 14.39067 | 22 | 0.374 | 0.000374 | 0.021179 | 14.11933 | 22 | 0.385 | 0.000385 | 0.021901 | 14.60067
13.39587 | 1.500328 | 28 | 0.37 | 0.00037 | 0.017765 | 11.84333 | 28 | 0.352 | 0.000352 | 0.01695 | 11.3 |  |  | 28 | 0.377 | 0.000377 | 0.021813 | 14.542 | 28 | 0.384 | 0.000384 | 0.022063 | 14.70867 | 28 | 0.377 | 0.000377 | 0.021878 | 14.58533
13.42299 | 1.550588 | 48 | 0.346 | 0.000346 | 0.017151 | 11.434 | 48 | 0.355 | 0.000355 | 0.017425 | 11.61667 |  |  | 48 | 0.3744 | 0.0003744 | 0.0220574 | 14.70493 | 48 | 0.375 | 0.000375 | 0.021988 | 14.65867 | 52 | 0.373 | 0.000373 | 0.022051 | 14.70067
13.44619 | 1.82154 | 54 | 0.335 | 0.000335 | 0.017046 | 11.364 | 54 | 0.33 | 0.00033 | 0.016755 | 11.17 |  |  | 54 | 0.39 | 0.00039 | 0.0232274 | 15.48493 | 54 | 0.376 | 0.000376 | 0.022414 | 14.94267 | 58 | 0.353 | 0.000353 | 0.021404 | 14.26933
4
average | std dev | 411-794-3 | mg/L | mg/mL | mg | release |  | 411-794-4 | mg/L | mg/mL | mg | release | 411-805-2 | mg/L | mg/mL | mg | release |  | 0
2.346 | 3.317745 | 0 | 0 | 0 | 0 | 0 |  | 0 | 0.345 | 0.000345 | 0.017595 | 7.038 | 0 | 0 | 0 | 0 | 0 |  | 2
41.356 | 5.82249 | 2 | 2.291 | 0.002291 | 0.116841 | 46.7364 |  | 2 | 1.624 | 0.001624 | 0.083169 | 33.2676 | 2 | 2.16 | 0.00216 | 0.11016 | 44.064 |  | 4
54.4536 | 10.51246 | 4 | 2.5 | 0.0025 | 0.129791 | 51.9164 |  | 4 | 2.071 | 0.002071 | 0.10759 | 43.036 | 4 | 3.311 | 0.003311 | 0.171021 | 68.4084 |  | 6
60.75413 | 13.34646 | 6 | 2.568 | 0.002568 | 0.135759 | 54.3036 |  | 6 | 2.304 | 0.002304 | 0.121544 | 48.6176 | 6 | 3.782 | 0.003782 | 0.198353 | 79.3412 |  | 24
60.8704 | 9.2524 | 24 | 2.386 | 0.002386 | 0.129045 | 51.618 |  | 24 | 3.313 | 0.003313 | 0.175307 | 70.1228 | 24
46.9958 | 0.7622 | 48 | 2.15 | 0.00215 | 0.119395 | 47.758 |  | 48 | 2.077 | 0.002077 | 0.115584 | 46.2336 | 48
bozulma
0 | 0 | 0 | 0 | 2.346 | 3.317745 | 0 | 2.346 | 3.317745
12.48175 | 1.060042 | 11.7848 | 2 | 41.356 | 5.82249 | 5.913978 | 43.80178 | 5.82249
15.38486 | 1.001226 | 13.12653 | 4 | 54.4536 | 10.51246 | 17.2043 | 63.82196 | 10.51246
16.79846 | 1.218155 | 13.46773 | 6 | 60.75413 | 13.34646 | 24.73118 | 75.77935 | 13.34646
17.75251 | 1.433365 | 13.20787 | 24 | 60.8704 | 9.2524 | 34.4086 | 81.81505 | 9.2524
20.27881 | 1.550588 | 13.42299 | 48 | 46.9958 | 0.7622 | 51.07527 | 70.99903 | 0.7622
pbs
| time | ppb | ppm | bozunan ppm | bozunma %
| 0 | 186 | 37.2 | 0 | 0
| 1 | 186 | 37.2 | 0 | 0
| 2 | 175 | 35 | 2.2 | 5.913978
| 3 | 154 | 30.8 | 6.4 | 17.2043
| 4 | 154 | 30.8 | 6.4 | 17.2043
| 5 | 151 | 30.2 | 7 | 18.8172
| 6 | 140 | 28 | 9.2 | 24.73118
| 24 | 122 | 24.4 | 12.8 | 34.4086
| 48 | 91 | 18.2 | 19 | 51.07527
| 96 | 89 | 17.8 | 19.4 | 52.15054
| 120 | 69.78 | 13.956 | 23.244 | 62.48387

## fianl results
average | std dev | 411-794-3 | mg/L | mg/mL | mg | release |  | 411-794-4 | mg/L | mg/mL | mg | release | 411-805-2 | mg/L | mg/mL | mg | release
2.346 | 3.317745 | 0 | 0 | 0 | 0 | 0 |  | 0 | 0.345 | 0.000345 | 0.017595 | 7.038 | 0 | 0 | 0 | 0 | 0
41.356 | 5.82249 | 2 | 2.291 | 0.002291 | 0.116841 | 46.7364 |  | 2 | 1.624 | 0.001624 | 0.083169 | 33.2676 | 2 | 2.16 | 0.00216 | 0.11016 | 44.064
54.4536 | 10.51246 | 4 | 2.5 | 0.0025 | 0.129791 | 51.9164 |  | 4 | 2.071 | 0.002071 | 0.10759 | 43.036 | 4 | 3.311 | 0.003311 | 0.171021 | 68.4084
60.75413 | 13.34646 | 6 | 2.568 | 0.002568 | 0.135759 | 54.3036 |  | 6 | 2.304 | 0.002304 | 0.121544 | 48.6176 | 6 | 3.782 | 0.003782 | 0.198353 | 79.3412
60.8704 | 9.2524 | 24 | 2.386 | 0.002386 | 0.129045 | 51.618 |  | 24 | 3.313 | 0.003313 | 0.175307 | 70.1228 | 24
46.9958 | 0.7622 | 48 | 2.15 | 0.00215 | 0.119395 | 47.758 |  | 48 | 2.077 | 0.002077 | 0.115584 | 46.2336 | 48
ng/mL | 411-905-1 | ng/mL corr | ng | *40 | cumu ng | ug | mg | release |  |  | 411-905-3 | corrected | ng | *40 | cumu ng | ug | mg | release
1335.49 | 0 | 1296.592 | 0 | 0 | 0 | 0 | 0 | 0 |  | 1219.562 | 0 | 1118.864 | 1118.864 | 44754.57 | 44754.57 | 44.75457 | 0.04475457 | 119.3455
474.667 | 1 | 460.8417 | 460.8417 | 18433.67 | 18433.67 | 18.43367 | 0.01843367 | 49.15645 |  | 429.969 | 1 | 243.3245 | 243.3245 | 9732.98 | 10851.84 | 10.85184 | 0.01085184 | 28.93825
600.358 | 2 | 582.8718 | 582.8718 | 23314.87 | 23775.72 | 23.77572 | 0.02377572 | 63.40191 |  | 650.469 | 2 | 368.108 | 368.108 | 14724.32 | 16086.51 | 16.08651 | 0.01608651 | 42.89736
635.374 | 3 | 616.868 | 616.868 | 24674.72 | 25718.43 | 25.71843 | 0.02571843 | 68.58249 |  | 677.902 | 3 | 383.6327 | 383.6327 | 15345.31 | 17075.6 | 17.0756 | 0.0170756 | 45.53495
623.959 | 4 | 605.7854 | 605.7854 | 24231.42 | 25892 | 25.892 | 0.025892 | 69.04533 |  | 672.347 | 4 | 380.4891 | 380.4891 | 15219.56 | 17333.49 | 17.33349 | 0.01733349 | 46.22265
647.68 | 5 | 628.8155 | 628.8155 | 25152.62 | 27418.99 | 27.41899 | 0.02741899 | 73.1173 |  | 617.769 | 5 | 349.6027 | 349.6027 | 13984.11 | 16478.53 | 16.47853 | 0.01647853 | 43.94274
573.967 | 6 | 557.2495 | 557.2495 | 22289.98 | 25185.16 | 25.18516 | 0.02518516 | 67.16043 |  | 590.64 | 6 | 334.2501 | 334.2501 | 13370 | 16214.03 | 16.21403 | 0.01621403 | 43.2374
| 411-905-2 | ng/mL corre | ng | *40 | cumu ng | ug | mg | release |  |  | 411-905-4 |  | ng | *40 | cumu ng | ug | mg | release
75.956 | 0 | 75.956 | 75.956 | 3038.24 | 3038.24 | 3.03824 | 0.00303824 | 8.101973 |  | 24.018 | 0 | 24.018 | 24.018 | 960.72 | 960.72 | 0.96072 | 0.00096072 | 2.56192
954.158 | 1 | 954.158 | 954.158 | 38166.32 | 38242.276 | 38.242276 | 0.038242276 | 101.9794 |  | 710.468 | 1 | 710.468 | 710.468 | 28418.72 | 28442.738 | 28.442738 | 0.028442738 | 75.8473
548.666 | 2 | 548.666 | 548.666 | 21946.64 | 22976.754 | 22.976754 | 0.022976754 | 61.271344 |  | 504.869 | 2 | 504.869 | 504.869 | 20194.76 | 20929.246 | 20.929246 | 0.020929246 | 55.81132
555.592 | 3 | 555.592 | 555.592 | 22223.68 | 23802.46 | 23.80246 | 0.02380246 | 63.47323 |  | 558.148 | 3 | 558.148 | 558.148 | 22325.92 | 23565.275 | 23.565275 | 0.023565275 | 62.84073
624.643 | 4 | 624.643 | 624.643 | 24985.72 | 27120.092 | 27.120092 | 0.027120092 | 72.32025 |  | 579.059 | 4 | 579.059 | 579.059 | 23162.36 | 24959.863 | 24.959863 | 0.024959863 | 66.55963
524.476 | 5 | 524.476 | 524.476 | 20979.04 | 23738.055 | 23.738055 | 0.023738055 | 63.30148 |  | 569.843 | 5 | 569.843 | 569.843 | 22793.72 | 25170.282 | 25.170282 | 0.025170282 | 67.120752
594.195 | 6 | 594.195 | 594.195 | 23767.8 | 27051.291 | 27.051291 | 0.027051291 | 72.136776 |  | 598.19 | 6 | 598.19 | 598.19 | 23927.6 | 26874.005 | 26.874005 | 0.026874005 | 71.66401
ng/mL | 411-905-1 | ng/mL corr | ng | *40 | cumu ng | ug | mg | release |  | 411-905-3 | corrected | ng | *40 | cumu ng | ug | mg | release
1335.49 | 0 | 5.666 | 5.666 | 226.64 | 226.64 | 0.22664 | 0.00022664 | 6.665882 |  | 0 | 7.848 | 7.848 | 313.92 | 313.92 | 0.31392 | 0.00031392 | 9.232941
474.667 | 1 | 37.723 | 37.723 | 1471.197 | 1476.863 | 1.476863 | 0.001476863 | 43.43715 |  | 1 | 39.004 | 39.004 | 1560.16 | 1568.008 | 1.568008 | 0.001568008 | 46.11788
600.358 | 2 | 34.376 | 34.376 | 1306.288 | 1349.677 | 1.349677 | 0.001349677 | 39.69638 |  | 2 | 52.023 | 52.023 | 2080.92 | 2127.772 | 2.127772 | 0.002127772 | 62.58153
635.374 | 3 | 40.222 | 40.222 | 1488.214 | 1565.979 | 1.565979 | 0.001565979 | 46.05821 |  | 3 | 61.467 | 61.467 | 2458.68 | 2557.555 | 2.557555 | 0.002557555 | 75.22221
623.959 | 4 | 63.595 | 63.595 | 2289.42 | 2407.407 | 2.407407 | 0.002407407 | 70.80609 |  | 4 | 64.219 | 64.219 | 2568.76 | 2729.102 | 2.729102 | 0.002729102 | 80.26771
411-905-2 | ng/mL corre | ng | *40 | cumu ng | ug | mg | release |  |  | 411-905-4 |  | ng | *40 | cumu ng | ug | mg | release
0 | 3.29 | 3.29 | 131.6 | 131.6 | 0.1316 | 0.0001316 | 3.870588 |  |  | 0 | 27.369 | 27.369 | 1094.76 | 1094.76 | 1.09476 | 0.00109476 | 32.19882
1 | 46.519 | 46.519 | 1860.76 | 1864.05 | 1.86405 | 0.00186405 | 54.825 |  |  | 1 | 75.865 | 75.865 | 3034.6 | 3061.969 | 3.061969 | 0.003061969 | 90.05791
2 | 55.995 | 55.995 | 2239.8 | 2289.609 | 2.289609 | 0.002289609 | 67.34144 |  |  | 2 | 68.409 | 68.409 | 2736.36 | 2839.594 | 2.839594 | 0.002839594 | 83.51747
3 | 56.145 | 56.145 | 2245.8 | 2351.604 | 2.351604 | 0.002351604 | 69.16482 |  |  | 3 | 78.08 | 78.08 | 3123.2 | 3294.843 | 3.294843 | 0.003294843 | 96.90715
4 | 75.095 | 75.095 | 3003.8 | 3165.749 | 3.165749 | 0.003165749 | 93.11026 |  |  | 4 | 81.405 | 81.405 | 3256.2 | 3505.923 | 3.505923 | 0.003505923 | 103.1154
411-909-1 | ng/mL corr | ng | *40 | cumu ng | ug | mg |  | release |  | 411-909-2 | ng/mL corre | ng | *40 | cumu ng | ug | mg |  | release
0 | 13.30006 | 133.0006 | 5320.022 | 5320.022 | 5.320022 | 0.005320022 | 0 | 14.18673 |  | 0 | 18.28961 | 182.8961 | 7315.842 | 7315.842 | 7.315842 | 0.007315842 | 0 | 19.50891
1 | 60.14479 | 601.4479 | 24057.92 | 24190.92 | 24.19092 | 0.02419092 | 50.32238 | 64.50911 |  | 1 | 62.21004 | 622.1004 | 24884.02 | 25066.91 | 25.06691 | 0.02506691 | 47.33619 | 66.8451
2 | 69.88397 | 698.8397 | 27953.59 | 28688.04 | 28.68804 | 0.02868804 | 62.3147 | 76.50143 |  | 2 | 80.38792 | 803.8792 | 32155.17 | 32960.17 | 32.96017 | 0.03296017 | 68.38486 | 87.89378
3 | 72.9556 | 729.556 | 29182.24 | 30615.53 | 30.61553 | 0.03061553 | 67.45469 | 81.64141 |  | 3 | 75.57915 | 755.7915 | 30231.66 | 31840.54 | 31.84054 | 0.03184054 | 65.39918 | 84.9081
4 | 71.85812 | 718.5812 | 28743.25 | 30906.09 | 30.90609 | 0.03090609 | 68.22952 | 82.41625 |  | 4 | 80.17739 | 801.7739 | 32070.96 | 34435.62 | 34.43562 | 0.03443562 | 72.31942 | 91.82833
5 | 12.42868 | 124.2868 | 4971.472 | 7852.897 | 7.852897 | 0.007852897 | 6.754333 | 20.94106 |  | 5 | 13.70656 | 137.0656 | 5482.625 | 8649.067 | 8.649067 | 0.008649067 | 3.555265 | 23.06418
6 | 74.7605 | 747.605 | 29904.2 | 32909.91 | 32.90991 | 0.03290991 | 73.57304 | 87.75977 |  | 6 | 79.5192 | 795.192 | 31807.68 | 35111.19 | 35.11119 | 0.03511119 | 74.12092 | 93.62983
24 | 61.47698 | 614.7698 | 24590.79 | 28344.11 | 28.34411 | 0.02834411 | 61.39756 | 75.58429 |  | 24 | 85.14502 | 851.4502 | 34058.01 | 38156.71 | 38.15671 | 0.03815671 | 82.2423 | 101.7512
25 | 59.66423 | 596.6423 | 23865.69 | 28233.78 | 28.23378 | 0.02823378 | 61.10335 | 75.29008 |  | 25 | 60.74361 | 607.4361 | 24297.44 | 29247.59 | 29.24759 | 0.02924759 | 58.48467 | 77.99358
26 | 62.56693 | 625.6693 | 25026.77 | 29991.5 | 29.9915 | 0.0299915 | 65.79061 | 79.97734 |  | 26 | 64.58573 | 645.8573 | 25834.29 | 31391.88 | 31.39188 | 0.03139188 | 64.20276 | 83.71167
27 | 65.745 | 657.45 | 26298 | 31888.4 | 31.8884 | 0.0318884 | 70.849 | 85.03572 |  | 27 | 59.44382 | 594.4382 | 23777.53 | 29980.97 | 29.98097 | 0.02998097 | 60.44035 | 79.94926
28 | 69.78203 | 697.8203 | 27912.81 | 34160.66 | 34.16066 | 0.03416066 | 76.90837 | 91.09509 |  | 28 | 43.8045 | 438.045 | 17521.8 | 24319.68 | 24.31968 | 0.02431968 | 45.34357 | 64.85248
29 | 66.36259 | 663.6259 | 26545.04 | 33490.71 | 33.49071 | 0.03349071 | 75.12182 | 89.30855 |  | 29 | 53.43502 | 534.3502 | 21374.01 | 28609.93 | 28.60993 | 0.02860993 | 56.78424 | 76.29316
411-909-4 |  | ng | *40 | cumu ng | ug | mg |  | release |  |  | 794-3 | 794-4 | 905-4 | 909-4 | 905-4
0 | 13.50041 | 135.0041 | 5400.162 | 5400.162 | 5.400162 | 0.005400162 | 0 | 14.40043 |  |  | release | release | release | release | release | average | std | average | std
1 | 52.95114 | 529.5114 | 21180.46 | 21315.46 | 21.31546 | 0.02131546 | 42.4408 | 56.84123 |  | 0 | 0 | 7.038 | 8.101973 |  | 2.56192 | 4.425473 | 3.293918 | 4.425473 | 3.293918
2 | 54.68324 | 546.8324 | 21873.3 | 22537.81 | 22.53781 | 0.02253781 | 45.7004 | 60.10083 |  | 2 | 46.7364 | 33.2676 | 61.271344 | 60.10083 | 55.81132 | 51.4375 | 10.42242 | 51.4375 | 10.42242
3 | 64.99878 | 649.9878 | 25999.51 | 27210.86 | 27.21086 | 0.02721086 | 58.16186 | 72.56229 |  | 4 | 51.9164 | 43.036 | 72.32025 | 68.00406 | 66.55963 | 60.36727 | 11.05739 | 60.36727 | 11.05739
4 | 59.10046 | 591.0046 | 23640.19 | 25501.52 | 25.50152 | 0.02550152 | 53.60362 | 68.00406 |  | 6 | 54.3036 | 48.6176 | 72.136776 | 75.69224 | 71.66401 | 64.48285 | 10.87314 | 64.48285 | 10.87314
5 | 17.36576 | 173.6576 | 6946.303 | 9398.644 | 9.398644 | 0.009398644 | 10.66262 | 25.06305 |  | 24 | 51.618 | 70.1228 |  | 75.73295 |  | 65.82458 | 10.30336 | 65.82458 | 10.30336
6 | 64.39648 | 643.9648 | 25758.59 | 28384.59 | 28.38459 | 0.02838459 | 61.29181 | 75.69224
24 | 62.82473 | 628.2473 | 25129.89 | 28399.86 | 28.39986 | 0.02839986 | 61.33252 | 75.73295 | [7 empty] | bozulma
25 | 54.614 | 546.14 | 21845.6 | 25743.81 | 25.74381 | 0.02574381 | 54.24973 | 68.65016 |  | 0 | 0 | 0 | 0 | 4.425473 | 3.293918 | 0 | 4.425473 | 3.43969
26 | 56.89577 | 568.9577 | 22758.31 | 27202.66 | 27.20266 | 0.02720266 | 58.13999 | 72.54042 |  | 12.48175 | 1.060042 | 11.7848 | 2 | 51.4375 | 10.42242 | 5.913978 | 54.4795 | 16.1005
27 | 51.34616 | 513.4616 | 20538.46 | 25551.77 | 25.55177 | 0.02555177 | 53.73763 | 68.13806 |  | 15.38486 | 1.001226 | 13.12653 | 4 | 60.36727 | 11.05739 | 17.2043 | 70.75303 | 18.88083
28 | 59.25878 | 592.5878 | 23703.51 | 29230.28 | 29.23028 | 0.02923028 | 63.54699 | 77.94742 |  | 16.79846 | 1.218155 | 13.46773 | 6 | 64.48285 | 10.87314 | 24.73118 | 80.43022 | 19.61842
29 | 57.23308 | 572.3308 | 22893.23 | 29012.59 | 29.01259 | 0.02901259 | 62.96647 | 77.3669 |  | 17.75251 | 1.433365 | 13.20787 | 24 | 65.82458 | 10.30336 | 34.4086 | 88.4739 | 19.41914
bozulma
[10 empty] | 0 | 0 | 0 | 0 | 3.540379 | 3.437076 | 0 | 3.540379 | 3.437076
[10 empty] | 12.48175 | 1.060042 | 11.7848 | 2 | 48.55741 | 9.58666 | 5.913978 | 51.42909 | 9.58666
[10 empty] | 15.38486 | 1.001226 | 13.12653 | 4 | 57.48718 | 10.55729 | 17.2043 | 67.37745 | 10.55729
[10 empty] | 16.79846 | 1.218155 | 13.46773 | 6 | 61.60276 | 9.318617 | 24.73118 | 76.83785 | 9.318617
[10 empty] | 17.75251 | 1.433365 | 13.20787 | 24 | 61.02444 | 7.557693 | 34.4086 | 82.0221 | 7.557693