## Sheet1
Drug Release in PBS
| mg/ml |  | mg
|  |  | 0.0264 | 0.0156
411-917-1 | ng/mL corr | ng | *40 | cumu ng | ug | mg | release |  |  | 411-917-2 | ng/mL corr | ng | *40 | cumu ng | ug | mg | release
0 |  | 0 | 0 | 0 | 0 | 0 | 0 |  |  | 0 | 26.661 | 0 | 0 | 0 | 0 | 0 | 0
1 | 31.087 | 31.087 | 1243.48 | 1243.48 | 1.24348 | 0.00124348 | 7.971026 |  |  | 1 | 25.364 | 25.364 | 1014.56 | 1014.56 | 1.01456 | 0.00101456 | 6.50359
2 | 27.388 | 27.388 | 1095.52 | 1126.607 | 1.126607 | 0.001126607 | 7.22184 |  |  | 2 | 26.746 | 26.746 | 1069.84 | 1095.204 | 1.095204 | 0.001095204 | 7.020538
3 | 28.67 | 28.67 | 1146.8 | 1205.275 | 1.205275 | 0.001205275 | 7.726122 |  |  | 3 | 31.574 | 31.574 | 1262.96 | 1315.07 | 1.31507 | 0.00131507 | 8.429936
4 | 28.27 | 28.27 | 1130.8 | 1217.945 | 1.217945 | 0.001217945 | 7.80734 |  |  | 4 | 23.921 | 23.921 | 956.84 | 1040.524 | 1.040524 | 0.001040524 | 6.670026
5 | 26.235 | 26.235 | 1049.4 | 1164.815 | 1.164815 | 0.001164815 | 7.466763 |  |  | 5 | 28.15 | 28.15 | 1126 | 1233.605 | 1.233605 | 0.001233605 | 7.907724
6 | 29.865 | 29.865 | 1194.6 | 1336.25 | 1.33625 | 0.00133625 | 8.565705 |  |  | 6 | 27.293 | 27.293 | 1091.72 | 1227.475 | 1.227475 | 0.001227475 | 7.868429
24 | 2.725 | 2.725 | 109 | 280.515 | 0.280515 | 0.000280515 | 1.798173 |  |  | 24 | 23.757 | 23.757 | 950.28 | 1113.328 | 1.113328 | 0.001113328 | 7.136718
25 | 27.423 | 27.423 | 1096.92 | 1271.16 | 1.27116 | 0.00127116 | 8.148462 |  |  | 25 | 24.674 | 24.674 | 986.96 | 1173.765 | 1.173765 | 0.001173765 | 7.524135
26 | 29.081 | 29.081 | 1163.24 | 1364.903 | 1.364903 | 0.001364903 | 8.749378 |  |  | 26 | 24.351 | 24.351 | 974.04 | 1185.519 | 1.185519 | 0.001185519 | 7.599481
27 | 25.306 | 25.306 | 1012.24 | 1242.984 | 1.242984 | 0.001242984 | 7.967846 |  |  | 27 | 18.875 | 18.875 | 755 | 990.83 | 0.99083 | 0.00099083 | 6.351474
28 | 23.964 | 23.964 | 958.56 | 1214.61 | 1.21461 | 0.00121461 | 7.785962 |  |  | 28 | 25.088 | 25.088 | 1003.52 | 1258.225 | 1.258225 | 0.001258225 | 8.065545
29 | 26.281 | 26.281 | 1051.24 | 1331.254 | 1.331254 | 0.001331254 | 8.533679 |  |  | 29 | 26.14 | 26.14 | 1045.6 | 1325.393 | 1.325393 | 0.001325393 | 8.496109
94.147
411-909-1 | ng/mL corr | ng | *40 | cumu ng | ug | mg | release |  |  | 411-909-1 | ng/mL corr | ng | *40 | cumu ng | ug | mg | release
0 | 28.714 | 28.714 | 1148.56 | 1148.56 | 1.14856 | 0.00114856 | 7.362564 |  |  | 0 | 0 | 0 | 0 | 0 | 0 | 0 | 0
1 | 25.138 | 25.138 | 1005.52 | 1034.234 | 1.034234 | 0.001034234 | 6.629705 |  |  | 1 | ----- | ----- | #VALUE! | #VALUE! | #VALUE! | #VALUE! | #VALUE!
2 | 25.283 | 25.283 | 1011.32 | 1065.172 | 1.065172 | 0.001065172 | 6.828026 |  |  | 2 | ----- | ----- | #VALUE! | #VALUE! | #VALUE! | #VALUE! | #VALUE!
3 | 27.394 | 27.394 | 1095.76 | 1174.895 | 1.174895 | 0.001174895 | 7.531378 |  |  | 3 | ----- | ----- | #VALUE! | #VALUE! | #VALUE! | #VALUE! | #VALUE!
4 | 27.06 | 27.06 | 1082.4 | 1188.929 | 1.188929 | 0.001188929 | 7.62134 |  |  | 4 | ----- | ----- | #VALUE! | #VALUE! | #VALUE! | #VALUE! | #VALUE!
5 | 24.51 | 24.51 | 980.4 | 1113.989 | 1.113989 | 0.001113989 | 7.140955 |  |  | 5 | ----- | ----- | #VALUE! | #VALUE! | #VALUE! | #VALUE! | #VALUE!
6 | 24.603 | 24.603 | 984.12 | 1142.219 | 1.142219 | 0.001142219 | 7.321917 |  |  | 6 | 1.987 | 1.987 | 79.48 | #VALUE! | #VALUE! | #VALUE! | #VALUE!
24 | 23.921 | 23.921 | 956.84 | 1139.542 | 1.139542 | 0.001139542 | 7.304756 |  |  | 24 | 22.29 | 22.29 | 891.6 | #VALUE! | #VALUE! | #VALUE! | #VALUE!
25 | 25.871 | 25.871 | 1034.84 | 1241.463 | 1.241463 | 0.001241463 | 7.958096 |  |  | 25 | 3.285 | 3.285 | 131.4 | #VALUE! | #VALUE! | #VALUE! | #VALUE!
26 | 23.318 | 23.318 | 932.72 | 1165.214 | 1.165214 | 0.001165214 | 7.469321 |  |  | 26 | 3.177 | 3.177 | 127.08 | #VALUE! | #VALUE! | #VALUE! | #VALUE!
27 | 24.309 | 24.309 | 972.36 | 1228.172 | 1.228172 | 0.001228172 | 7.872897 |  |  | 27 | ----- | ----- | #VALUE! | #VALUE! | #VALUE! | #VALUE! | #VALUE!
28 | 24.257 | 24.257 | 970.28 | 1250.401 | 1.250401 | 0.001250401 | 8.015391 |  |  | 28 | 5.446 | 5.446 | 217.84 | #VALUE! | #VALUE! | #VALUE! | #VALUE!
29 | 24.568 | 24.568 | 982.72 | 1287.098 | 1.287098 | 0.001287098 | 8.250628 |  |  | 29 | ----- | ----- | #VALUE! | #VALUE! | #VALUE! | #VALUE! | #VALUE!
0
ave release
[8 empty] | 0 | 2.454188 | 3.470746
[8 empty] | 1 | 7.034774 | 0.6640293
[8 empty] | 2 | 7.023468 | 0.1607873
[8 empty] | 3 | 7.895812 | 0.3859599
[8 empty] | 4 | 7.366235 | 0.4981162
[8 empty] | 5 | 7.505147 | 0.3142067
[8 empty] | 6 | 7.918684 | 0.5090164
[8 empty] | 24 | 5.413216 | 2.557142
[8 empty] | 25 | 7.876897 | 0.2612674
[8 empty] | 26 | 7.939393 | 0.5752056
[8 empty] | 27 | 7.397406 | 0.7406004
[8 empty] | 28 | 7.955632 | 0.1217101
[8 empty] | 29 | 8.426806 | 0.1255169