## Sheet1
Release in acetate buffer
411-668 |  | 411-674-1 |  |  |  | avera | std
0 | 0 | 0 | 1.57876 | 0 | 0 | 0.5262532 | 0.7442344
1 | 53.88858 | 1 | 80.55654 | 1 | 57.77354 | 64.07289 | 11.76312
2 | 89.72106 | 2 | 64.85123 | 2 | 72.96445 | 75.84558 | 10.35544
3 | 103.6077 | 3 | 85.34089 | 3 | 115.1402 | 101.3629 | 12.26863
4 | 91.16421 | 4 | 96.72718 | 4 | 97.56896 | 95.15345 | 2.841677
5 | 94.87846 | 5 | 123.4148 | 5 | 112.7471 | 110.3468 | 11.77291
Release in PBS
411-986-1 |  |  | 2 |  | 3 |  | 4 | average | std
0 | 3.122432 | 0 | 4.00986 | 0 | 1.511915 | 0 | 0.8874281 | 2.382909 | 1.243881
1 | 8.348398 | 1 | 20.37798 | 1 | 6.73788 | 1 | 25.11093 | 13.39907 | 7.803481
2 | 19.91783 | 2 | 27.24733 | 2 | 13.21282 | 2 | 5.817584 | 14.08537 | 7.938776
3 | 14.59326 | 3 | 8.940016 | 3 | 12.81841 | 3 | 25.2424 | 14.0588 | 6.03986
4 | 6.409203 | 4 | 6.705012 | 4 | 4.700082 | 4 | 9.367297 | 8.470486 | 1.670503
5 | 5.225965 | 5 | 6.376335 | 5 | 4.272802 | 5 | 8.381265 | 9.135412 | 1.531173
6 | 4.075596 | 6 | 5.488907 | 6 | 3.812654 | 6 | 0.06573541 | 4.859525 | 2.006327
7 | 4.30567 | 7 | 5.028759 | 7 | 3.58258 | 7 | 6.3106 | 7.006896 | 1.007537