## 3-Day Results
| Value | Unit |  |  | Value | Unit
Diameter | 5 | cm |  | Area | 19.625 | cm2
Length | 11 | cm |  | Volume | 215.875 | cm3
CUMULATIVE DATAS FOR 3-DAYS
|  | 0.5% |  |  | 1% |  | 2% |  | 4% |  | 6%
|  | Stress(kPa) | Strain% |  | Stress(kPa) | Strain% | Stress(kPa) | Strain% | Stress(kPa) | Strain% | Stress(kPa) | Strain% | 3-DAY | FAIL | END
|  | 0 | 0 |  | 0 | 0 | 0 | 0 | 0 | 0 | 0 | 0 |  | Strain | Strain
|  | 0.3016539 | 0.051 |  | 1.246 | 0.215 | 0.3378524 | 0.04641 | 1.310727 | 0.1881994 | 0.4561007 | 0.04246068 | 0.5 | 1.342 | 1.962
|  | 1.111468 | 0.215 |  | 3.461 | 0.6214 | 1.244845 | 0.19565 | 3.640792 | 0.5439402 | 1.68054 | 0.1790009 | 1 | 1.265009 | 1.835
|  | 2.412 | 0.512 |  | 4.821 | 1.104 | 2.70144 | 0.46592 | 5.071442 | 0.9663823 | 3.646944 | 0.4262719 | 2 | 1.186165 | 1.653
|  | 3.11 | 0.75 |  | 4.945352 | 1.265009 | 3.52 | 0.61 | 5.202254 | 1.107321 | 4.752 | 0.5580912 | 4 | 1.107321 | 1.482472
|  | 4.01 | 0.997 |  | 4.83 | 1.412 | 4.4912 | 0.90727 | 5.080909 | 1.235989 | 6.06312 | 0.8300647 | 6 | 1.085227 | 1.395786
|  | 4.28 | 1.101 |  | 4.19 | 1.624 | 4.7936 | 1.00191 | 4.407662 | 1.421562 | 6.47136 | 0.9166512
|  | 4.45 | 1.198 |  | 3.64 | 1.831 | 4.984 | 1.09018 | 4.109717 | 1.484 | 6.7284 | 0.9974097
|  | 4.56 | 1.342 |  |  |  | 5.009577 | 1.186165 |  |  | 6.679437 | 1.085227
|  | 4.45 | 1.512 |  |  |  | 4.821 | 1.312 |  |  | 6.21 | 1.200354
|  | 4 | 1.712 |  |  |  | 4.216 | 1.448 |  |  | 5.6916 | 1.304
|  | 3.5 | 1.861 |  |  |  | 3.82 | 1.657 |  |  | 5.466613 | 1.396
|  | 3.2 | 1.962

## 7-Day Results
| Value | Unit |  |  | Value | Unit
Diameter | 5 | cm |  | Area | 19.625 | cm2
Length | 11 | cm |  | Volume | 215.875 | cm3 | [6 empty] | CUMULATIVE DATAS FOR 7-DAYS
|  | 0.5% |  |  | 1% |  | 2% |  | 4% |  | 6% |  | 7-DAY | FAIL | END
|  | Stress(kPa) | Strain% |  | Stress(kPa) | Strain% | Stress(kPa) | Strain% | Stress(kPa) | Strain% | Stress(kPa) | Strain% |  | Strain | Strain
|  | 0 | 0 |  | 0 | 0 | 0 | 0 | 0 | 0 | 0 | 0 | 0.5 | 1.0736 | 1.28
|  | 1.521 | 0.361 |  | 1.215 | 0.1656487 | 2.08377 | 0.3190801 | 1.787197 | 0.145 | 2.502076 | 0.162 | 1 | 1.012007 | 1.18
|  | 2.61 | 0.591 |  | 2.01 | 0.301 | 4.28125 | 0.55 | 3.091925 | 0.2634793 | 4.328695 | 0.2513 | 2 | 0.9489319 | 1.131731
|  | 3.81 | 0.812 |  | 2.6 | 0.4 | 5.2 | 0.642 | 4.412833 | 0.37 | 6.177966 | 0.36 | 4 | 0.8858567 | 1.0059
|  | 4.5 | 0.921 |  | 4.2 | 0.5940504 | 5.71 | 0.692 | 6.20003 | 0.56 | 9 | 0.52 | 6 | 0.8238467 | 0.9556285
|  | 4.9626 | 1.0625 |  | 5.82 | 0.84 | 6.6 | 0.82 | 8.45 | 0.73 | 11.83 | 0.7
|  | 4.9704 | 1.0736 |  | 5.835515 | 1.012007 | 6.813025 | 0.9489319 | 8.583718 | 0.8858567 | 11.8894 | 0.8238467
|  | 4.82 | 1.16 |  | 3.67 | 1.187 | 6.61 | 1.02 | 6.12 | 1.021 | 10.21 | 0.952
|  | 4.1 | 1.25 |  |  |  | 5.92 | 1.07
|  | 3.5 | 1.283 |  |  |  | 4.446134 | 1.132

## 14-Day Results
| Value | Unit |  |  | Value | Unit
Diameter | 5 | cm |  | Area | 19.625 | cm2
Length | 11 | cm |  | Volume | 215.875 | cm3
|  |  | 0.5% |  |  | 1% |  | 2% |  | 4% |  | 6% |  | CUMULATIVE DATAS FOR 14-DAYS
|  |  | Stress(kPa) | Strain% |  | Stress(kPa) | Strain% | Stress(kPa) | Strain% | Stress(kPa) | Strain% | Stress(kPa) | Strain%
|  |  | 0 | 0 |  | 0 | 0 | 0 | 0 | 0 | 0 | 0 | 0 | 14-DAY | FAIL | END
|  |  | 1.2 | 0.405 |  | 1.45 | 0.321 | 1.56 | 0.22125 | 2.262 | 0.2809861 | 2.5 | 0.2032921 |  | Strain | Strain
|  |  | 2 | 0.56 |  | 3.46 | 0.512 | 2.4 | 0.3363 | 5.3976 | 0.5 | 5.1 | 0.35 | 0.5 | 0.96624 | 1.12
|  |  | 3 | 0.65 |  | 6.21 | 0.782 | 3.8 | 0.48675 | 9.6876 | 0.6845208 | 7.2 | 0.4472425 | 1 | 0.9108065 | 1.056
|  |  | 4.12 | 0.75 |  | 6.885908 | 0.9108065 | 5.1 | 0.58 | 10.47214 | 0.8184 | 10.8 | 0.6098762 | 2 | 0.8540388 | 0.987
|  |  | 4.61 | 0.8 |  | 6.87 | 0.985 | 6.3 | 0.65 | 10.1 | 0.89 | 11.99 | 0.65 | 4 | 0.8184 | 0.8093896
|  |  | 5.05 | 0.85 |  | 5.9 | 1.034 | 6.7 | 0.68 | 9.5 | 0.928 | 13.1 | 0.69 | 6 | 0.7612 | 0.9
|  |  | 5.24 | 0.871 |  | 5.2 | 1.064 | 7.2 | 0.71 | 6.273273 | 0.936 | 13.45 | 0.71
|  |  | 5.6 | 0.914 |  |  |  | 7.4 | 0.73 |  |  | 14.5 | 0.74
|  |  | 5.75 | 0.96 |  |  |  | 7.5 | 0.74 |  |  | 14.742 | 0.761
|  |  | 5.765664 | 0.96624 |  |  |  | 8.17563 | 0.8540388 |  |  | 14.74285 | 0.7612
|  |  | 5.76 | 0.991 |  |  |  | 7.9 | 0.91 |  |  | 14.7 | 0.82
|  |  | 5.65 | 1.03 |  |  |  | 7.5 | 0.94 |  |  | 13.2 | 0.903
|  |  | 5.1 | 1.09 |  |  |  | 7 | 0.962
|  |  | 4.15 | 1.125 |  |  |  | 6.1 | 0.991

## Stress-Strain For All Data
TIME | [6 empty] | TIME | [5 empty] | TIME
3-DAY | STRESS | [5 empty] | 7-DAY | STRESS |  |  |  |  | 14-DAY | STRESS
| FAIL | STRAIN | STRAIN | STRESS |  |  |  | FAIL | STRAIN | STRAIN | STRESS |  |  | FAIL | STRAIN | STRAIN | STRESS
MgO % | UCS(kPA) | FAİL % | END % | END(kPA) | E50 (KpA) |  | MgO % | UCS(kPA) | FAIL % | END % | END(kPA) | E50 (KpA) | MgO % | UCS(kPA) | FAIL % | END % | END(kPA) | E50 (KpA)
0.5 | 4.56 | 1.342 | 1.962 | 3.2 | 339.7914 |  | 0.5 | 4.9704 | 1.0736 | 1.283 | 2.985085 | 462.9657 | 0.5 | 5.765664 | 0.96624 | 1.125 | 2.963432 | 596.7114
1 | 4.945352 | 1.265009 | 1.831 | 3.64 | 390.9341 |  | 1 | 5.835515 | 1.012007 | 1.187 | 3.6759 | 576.6279 | 1 | 6.885908 | 0.9108065 | 1.064 | 3.712153 | 756.0232
2 | 5.009577 | 1.186165 | 1.657 | 3.82 | 422.334 |  | 2 | 6.813025 | 0.9489319 | 1.132 | 4.446134 | 717.9678 | 2 | 8.17563 | 0.8540388 | 0.991 | 4.566085 | 957.2903
4 | 5.202254 | 1.107321 | 1.484 | 4.109717 | 469.8054 |  | 4 | 8.583718 | 0.8858567 | 1.021 | 5.803314 | 968.9737 | 4 | 10.47214 | 0.8184946 | 0.936 | 6.273273 | 1279.439
6 | 6.679437 | 1.018735 | 1.396 | 5.466613 | 655.6597 |  | 6 | 11.8894 | 0.8238467 | 0.952 | 8.327575 | 1443.156 | 6 | 14.74285 | 0.7612 | 0.903 | 9.42067 | 1936.791
3-DAY | FAIL | END |  | 7-DAY | FAIL | END | 14-DAY | FAIL | END
MgO% | Strain % | Strain % |  | MgO% | Strain % | Strain % | MgO% | Strain % | Strain %
0.5 | 1.342 | 1.962 |  | 0.5 | 1.0736 | 1.283 | 0.5 | 0.96624 | 1.125
1 | 1.265009 | 1.831 |  | 1 | 1.012007 | 1.187 | 1 | 0.9108065 | 1.064
2 | 1.186165 | 1.657 |  | 2 | 0.9489319 | 1.132 | 2 | 0.8540388 | 0.991
4 | 1.107321 | 1.484 |  | 4 | 0.8858567 | 1.021 | 4 | 0.8184 | 0.936
6 | 1.085227 | 1.396 |  | 6 | 0.8238467 | 0.952 | 6 | 0.7612 | 0.903

## Durability of Samples
MgO Content % | Strain at End %
| 3-DAY | 7-DAY | 14-DAY
0.5 | 1.962 | 1.283 | 1.125
1 | 1.831 | 1.187 | 1.064
2 | 1.657 | 1.132 | 0.991
4 | 1.484 | 1.021 | 0.936
6 | 1.396 | 0.952 | 0.903

## Modulus of Elasticity
MgO Content % | E50(kPA)
| 3-DAY | 7-DAY | 14-DAY
0.5 | 339.7914 | 462.9657 | 596.7114
1 | 390.9341 | 576.6279 | 756.0232
2 | 422.334 | 717.9678 | 957.2903
4 | 469.8054 | 968.9737 | 1279.439
6 | 655.6597 | 1443.156 | 1936.791

## Water Content
MgO Content % | WATER CONTENT OF SAMPLES
| 3-DAY | 7-DAY | 14-DAY
0.5 | 7.14 | 0.09 | 0
1 | 5.48 | 0.065 | 0
2 | 3.09 | 0.04 | 0
4 | 1.235 | 0.023 | 0
6 | 0.72 | 0.012 | 0

## Calibration Calc.
Load(N) | Dial Gauge |  |  |  | ÖZET ÇIKIŞI
0 | 0
9.81 | 4 |  |  |  | Regresyon İstatistikleri
19.62 | 8.5 |  |  |  | Çoklu R | 0.9998581
39.24 | 18 |  |  |  | R Kare | 0.9997162
58.86 | 27 |  |  |  | Ayarlı R Kare | 0.9996973
107.91 | 50 |  |  |  | Standart Hata | 1.243391
156.96 | 73.5 |  |  |  | Gözlem | 17
206.01 | 97
215.82 | 102 |  |  |  | ANOVA
0 | 0 |  |  |  |  | df | SS | MS | F | Anlamlılık F
9.81 | 4 |  |  |  | Regresyon | 1 | 81686.92 | 81686.92 | 52836.86 | 5.063474e-28
19.62 | 8.8 |  |  |  | Fark | 15 | 23.19032 | 1.546022
29.43 | 14 |  |  |  | Toplam | 16 | 81710.11
39.24 | 18.5
49.05 | 23.5 |  |  |  |  | Katsayılar | Standart Hata | t Stat | P-değeri | Düşük %95 | Yüksek %95 | Düşük 95,0% | Yüksek 95,0%
98.1 | 46 |  |  |  | Kesişim | 0.787527 | 0.4291698 | 1.835001 | 0.08641327 | -0.1272269 | 1.702281 | -0.1272269 | 1.702281
147.15 | 71 |  |  |  | Dial | 2.108947 | 0.009174811 | 229.8627 | 5.063474e-28 | 2.089391 | 2.128502 | 2.089391 | 2.128502
Multiplication
Constant
|  | For; | Dial | 73.5
|  | For; | Load(N) | 155.7951