## Sheet1
|  |  | base metal and promoter w% |  |  |  |  | support w% | [10 empty] | calcination parameters |  | reduction parameters |  |  | procces parameter |  |  | syn gas composition (v%) |  |  |  | results
article nr. | year | datapoint | Pd | Au | Mg | Zr | Cr | CuO | CeO2 | ZnO | Al2O3 | γ-Al2O3 | ZrO2 | SBA-15 | Ga2O3 | TiO2 | SiO2 | preparation method | T (K) | t (h) | T (K) | t (h) | H2 (v%) | T (K) | P (MPa) | GHSV (mL/g_cat*h) | H2 | CO | CO2 | Inert | X_COx (%) | S_MeOH (%) | Y_MeOH (%) | X.Class | S.Class | Y.Class | comments
1 | 2006 | 1 | 0 | 0 | 0 | 0 | 28.45 | 0 | 0 | 71.55 | 0 | 0 | 0 | 0 | 0 | 0 | 0 | 3 | 573 | 4 | 673 | 3 | 100 | 598 | 5.1 | 3733 | 65 | 24 | 8 | 3 | 14.7 | 86.9 | 12.7743 | moderate | very good | good | GHSV from W/F and Vm=22.4L/mol density 6.08
1 |  | 2 | 0.1 | 0 | 0 | 0 | 28.42 | 0 | 0 | 71.48 | 0 | 0 | 0 | 0 | 0 | 0 | 0 | 3 | 573 | 4 | 673 | 3 | 100 | 598 | 5.1 | 3733 | 65 | 24 | 8 | 3 | 13.7 | 90.7 | 12.4259 | moderate | very good | good
1 |  | 3 | 0.5 | 0 | 0 | 0 | 28.31 | 0 | 0 | 71.19 | 0 | 0 | 0 | 0 | 0 | 0 | 0 | 3 | 573 | 4 | 673 | 3 | 100 | 598 | 5.1 | 3733 | 65 | 24 | 8 | 3 | 15.1 | 95.6 | 14.4356 | good | excellent | good
1 |  | 4 | 1 | 0 | 0 | 0 | 28.17 | 0 | 0 | 70.83 | 0 | 0 | 0 | 0 | 0 | 0 | 0 | 3 | 573 | 4 | 673 | 3 | 100 | 598 | 5.1 | 3733 | 65 | 24 | 8 | 3 | 18.9 | 93.3 | 17.6337 | good | very good | good
1 |  | 5 | 2 | 0 | 0 | 0 | 27.88 | 0 | 0 | 70.12 | 0 | 0 | 0 | 0 | 0 | 0 | 0 | 3 | 573 | 4 | 673 | 3 | 100 | 598 | 5.1 | 3733 | 65 | 24 | 8 | 3 | 17 | 92.8 | 15.776 | good | very good | good
1 |  | 6 | 4 | 0 | 0 | 0 | 27.31 | 0 | 0 | 68.69 | 0 | 0 | 0 | 0 | 0 | 0 | 0 | 3 | 573 | 4 | 673 | 3 | 100 | 598 | 5.1 | 3733 | 65 | 24 | 8 | 3 | 16.5 | 92.1 | 15.1965 | good | very good | good
1 |  | 7 | 1 | 0 | 0 | 0 | 28.17 | 0 | 0 | 70.83 | 0 | 0 | 0 | 0 | 0 | 0 | 0 | 4 | 573 | 4 | 673 | 3 | 100 | 598 | 5.1 | 3733 | 65 | 24 | 8 | 3 | 19.4 | 90.7 | 17.5958 | good | very good | good
2 | 2009 | 8 | 0 | 0 | 0 | 0 | 0 | 0 | 0 | 100 | 0 | 0 | 0 | 0 | 0 | 0 | 0 | 7 | 298 | 0 | 573 | 1 | 2 | 573 | 2 | 6000 | 85 | 15 | 0 | 0 | 1.6 | 100 | 1.6 | bad | excellent | very bad | Corrected w% Density 5.61g/mL
2 |  | 9 | 0 | 0 | 0 | 0 | 0 | 0 | 0 | 100 | 0 | 0 | 0 | 0 | 0 | 0 | 0 | 7 | 298 | 0 | 573 | 1 | 2 | 573 | 2.5 | 6000 | 85 | 15 | 0 | 0 | 2 | 100 | 2 | bad | excellent | very bad
2 |  | 10 | 0 | 0 | 0 | 0 | 0 | 0 | 0 | 100 | 0 | 0 | 0 | 0 | 0 | 0 | 0 | 7 | 298 | 0 | 573 | 1 | 2 | 573 | 3 | 6000 | 85 | 15 | 0 | 0 | 2.5 | 100 | 2.5 | bad | excellent | bad
2 |  | 11 | 0 | 0 | 0 | 0 | 0 | 0 | 0 | 100 | 0 | 0 | 0 | 0 | 0 | 0 | 0 | 7 | 298 | 0 | 573 | 1 | 2 | 573 | 4 | 6000 | 85 | 15 | 0 | 0 | 3.3 | 100 | 3.3 | bad | excellent | bad
2 |  | 12 | 0 | 0 | 0 | 0 | 0 | 0 | 0 | 100 | 0 | 0 | 0 | 0 | 0 | 0 | 0 | 7 | 298 | 0 | 573 | 1 | 2 | 548 | 4 | 6000 | 85 | 15 | 0 | 0 | 1.4 | 100 | 1.4 | bad | excellent | very bad
2 |  | 13 | 0 | 0 | 0 | 0 | 0 | 0 | 0 | 100 | 0 | 0 | 0 | 0 | 0 | 0 | 0 | 7 | 298 | 0 | 573 | 1 | 2 | 543 | 4 | 6000 | 85 | 15 | 0 | 0 | 0.5 | 100 | 0.5 | bad | excellent | very bad
2 |  | 14 | 0 | 0.99 | 0 | 0 | 0 | 0 | 0 | 99.01 | 0 | 0 | 0 | 0 | 0 | 0 | 0 | 7 | 298 | 0 | 573 | 1 | 2 | 573 | 2 | 6000 | 85 | 15 | 0 | 0 | 2.2 | 100 | 2.2 | bad | excellent | very bad
2 |  | 15 | 0 | 0.99 | 0 | 0 | 0 | 0 | 0 | 99.01 | 0 | 0 | 0 | 0 | 0 | 0 | 0 | 7 | 298 | 0 | 573 | 1 | 2 | 573 | 2.5 | 6000 | 85 | 15 | 0 | 0 | 2.9 | 100 | 2.9 | bad | excellent | bad
2 |  | 16 | 0 | 0.99 | 0 | 0 | 0 | 0 | 0 | 99.01 | 0 | 0 | 0 | 0 | 0 | 0 | 0 | 7 | 298 | 0 | 573 | 1 | 2 | 573 | 3 | 6000 | 85 | 15 | 0 | 0 | 3.6 | 100 | 3.6 | bad | excellent | bad
2 |  | 17 | 0 | 0.99 | 0 | 0 | 0 | 0 | 0 | 99.01 | 0 | 0 | 0 | 0 | 0 | 0 | 0 | 7 | 298 | 0 | 573 | 1 | 2 | 573 | 4 | 6000 | 85 | 15 | 0 | 0 | 5.1 | 100 | 5.1 | moderate | excellent | moderate
2 |  | 18 | 0 | 0.99 | 0 | 0 | 0 | 0 | 0 | 99.01 | 0 | 0 | 0 | 0 | 0 | 0 | 0 | 7 | 298 | 0 | 573 | 1 | 2 | 548 | 4 | 6000 | 85 | 15 | 0 | 0 | 2.8 | 100 | 2.8 | bad | excellent | bad
2 |  | 19 | 0 | 0.99 | 0 | 0 | 0 | 0 | 0 | 99.01 | 0 | 0 | 0 | 0 | 0 | 0 | 0 | 7 | 298 | 0 | 573 | 1 | 2 | 523 | 4 | 6000 | 85 | 15 | 0 | 0 | 1.2 | 100 | 1.2 | bad | excellent | very bad
2 |  | 20 | 0 | 1.96 | 0 | 0 | 0 | 0 | 0 | 98.04 | 0 | 0 | 0 | 0 | 0 | 0 | 0 | 7 | 298 | 0 | 573 | 1 | 2 | 573 | 2 | 6000 | 85 | 15 | 0 | 0 | 2.2 | 100 | 2.2 | bad | excellent | very bad
2 |  | 21 | 0 | 1.96 | 0 | 0 | 0 | 0 | 0 | 98.04 | 0 | 0 | 0 | 0 | 0 | 0 | 0 | 7 | 298 | 0 | 573 | 1 | 2 | 573 | 2.5 | 6000 | 85 | 15 | 0 | 0 | 2.9 | 100 | 2.9 | bad | excellent | bad
2 |  | 22 | 0 | 1.96 | 0 | 0 | 0 | 0 | 0 | 98.04 | 0 | 0 | 0 | 0 | 0 | 0 | 0 | 7 | 298 | 0 | 573 | 1 | 2 | 573 | 3 | 6000 | 85 | 15 | 0 | 0 | 3.7 | 100 | 3.7 | bad | excellent | bad
2 |  | 23 | 0 | 1.96 | 0 | 0 | 0 | 0 | 0 | 98.04 | 0 | 0 | 0 | 0 | 0 | 0 | 0 | 7 | 298 | 0 | 573 | 1 | 2 | 573 | 4 | 6000 | 85 | 15 | 0 | 0 | 5.2 | 100 | 5.2 | moderate | excellent | moderate
2 |  | 24 | 0 | 1.96 | 0 | 0 | 0 | 0 | 0 | 98.04 | 0 | 0 | 0 | 0 | 0 | 0 | 0 | 7 | 298 | 0 | 573 | 1 | 2 | 548 | 4 | 6000 | 85 | 15 | 0 | 0 | 2.9 | 100 | 2.9 | bad | excellent | bad
2 |  | 25 | 0 | 1.96 | 0 | 0 | 0 | 0 | 0 | 98.04 | 0 | 0 | 0 | 0 | 0 | 0 | 0 | 7 | 298 | 0 | 573 | 1 | 2 | 523 | 4 | 6000 | 85 | 15 | 0 | 0 | 1.3 | 100 | 1.3 | bad | excellent | very bad
2 |  | 26 | 0 | 2.91 | 0 | 0 | 0 | 0 | 0 | 97.09 | 0 | 0 | 0 | 0 | 0 | 0 | 0 | 7 | 298 | 0 | 573 | 1 | 2 | 573 | 2 | 6000 | 85 | 15 | 0 | 0 | 2.5 | 100 | 2.5 | bad | excellent | bad
2 |  | 27 | 0 | 2.91 | 0 | 0 | 0 | 0 | 0 | 97.09 | 0 | 0 | 0 | 0 | 0 | 0 | 0 | 7 | 298 | 0 | 573 | 1 | 2 | 573 | 2.5 | 6000 | 85 | 15 | 0 | 0 | 3.4 | 100 | 3.4 | bad | excellent | bad
2 |  | 28 | 0 | 2.91 | 0 | 0 | 0 | 0 | 0 | 97.09 | 0 | 0 | 0 | 0 | 0 | 0 | 0 | 7 | 298 | 0 | 573 | 1 | 2 | 573 | 3 | 6000 | 85 | 15 | 0 | 0 | 4.3 | 100 | 4.3 | bad | excellent | bad
2 |  | 29 | 0 | 2.91 | 0 | 0 | 0 | 0 | 0 | 97.09 | 0 | 0 | 0 | 0 | 0 | 0 | 0 | 7 | 298 | 0 | 573 | 1 | 2 | 573 | 4 | 6000 | 85 | 15 | 0 | 0 | 6.1 | 100 | 6.1 | moderate | excellent | moderate
2 |  | 30 | 0 | 2.91 | 0 | 0 | 0 | 0 | 0 | 97.09 | 0 | 0 | 0 | 0 | 0 | 0 | 0 | 7 | 298 | 0 | 573 | 1 | 2 | 548 | 4 | 6000 | 85 | 15 | 0 | 0 | 3.5 | 100 | 3.5 | bad | excellent | bad
2 |  | 31 | 0 | 2.91 | 0 | 0 | 0 | 0 | 0 | 97.09 | 0 | 0 | 0 | 0 | 0 | 0 | 0 | 7 | 298 | 0 | 573 | 1 | 2 | 523 | 4 | 6000 | 85 | 15 | 0 | 0 | 1.6 | 100 | 1.6 | bad | excellent | very bad
3 | 2009 | 32 | 15 | 0 | 0 | 0 | 0 | 0 | 85 | 0 | 0 | 0 | 0 | 0 | 0 | 0 | 0 | 1 | 633 | 6 | 513 | 8 | 10 | 513 | 3 | 125 | 61.3 | 30.6 | 5.1 | 3 | 22.57609 | 66.72144 | 15.06309 | good | good | good | GHSV from average density 8.00g/ml
3 |  | 33 | 15 | 0 | 0 | 0 | 0 | 0 | 85 | 0 | 0 | 0 | 0 | 0 | 0 | 0 | 0 | 1 | 633 | 6 | 513 | 8 | 10 | 513 | 3 | 125 | 61.3 | 30.6 | 5.1 | 3 | 20.59208 | 70.81429 | 14.58213 | good | good | good
3 |  | 34 | 15 | 0 | 0 | 0 | 0 | 0 | 85 | 0 | 0 | 0 | 0 | 0 | 0 | 0 | 0 | 1 | 633 | 6 | 513 | 8 | 10 | 513 | 3 | 125 | 61.3 | 30.6 | 5.1 | 3 | 21.10992 | 77.4357 | 16.34662 | good | good | good
3 |  | 35 | 15 | 0 | 0 | 0 | 0 | 0 | 85 | 0 | 0 | 0 | 0 | 0 | 0 | 0 | 0 | 1 | 633 | 6 | 513 | 8 | 10 | 513 | 3 | 125 | 61.3 | 30.6 | 5.1 | 3 | 20.36557 | 78.48576 | 15.98407 | good | good | good
3 |  | 36 | 15 | 0 | 0 | 0 | 0 | 0 | 85 | 0 | 0 | 0 | 0 | 0 | 0 | 0 | 0 | 1 | 633 | 6 | 513 | 8 | 10 | 513 | 3 | 125 | 61.3 | 30.6 | 5.1 | 3 | 21.19895 | 80.3071 | 17.02426 | good | very good | good
3 |  | 37 | 15 | 0 | 0 | 0 | 0 | 0 | 85 | 0 | 0 | 0 | 0 | 0 | 0 | 0 | 0 | 1 | 633 | 6 | 513 | 8 | 10 | 513 | 3 | 125 | 61.3 | 30.6 | 5.1 | 3 | 20.58601 | 80.80859 | 16.63526 | good | very good | good
3 |  | 38 | 15 | 0 | 0 | 0 | 0 | 0 | 85 | 0 | 0 | 0 | 0 | 0 | 0 | 0 | 0 | 1 | 633 | 6 | 513 | 8 | 10 | 513 | 3 | 125 | 61.3 | 30.6 | 5.1 | 3 | 19.90671 | 83.53704 | 16.62948 | good | very good | good
3 |  | 39 | 15 | 0 | 0 | 0 | 0 | 0 | 85 | 0 | 0 | 0 | 0 | 0 | 0 | 0 | 0 | 1 | 633 | 6 | 513 | 8 | 10 | 513 | 3 | 125 | 61.3 | 30.6 | 5.1 | 3 | 19.57419 | 82.68566 | 16.18505 | good | very good | good
3 |  | 40 | 15 | 0 | 0 | 0 | 0 | 0 | 85 | 0 | 0 | 0 | 0 | 0 | 0 | 0 | 0 | 1 | 633 | 6 | 513 | 8 | 10 | 513 | 3 | 125 | 61.3 | 30.6 | 5.1 | 3 | 20.06614 | 82.44561 | 16.54365 | good | very good | good
3 |  | 41 | 15 | 0 | 0 | 0 | 0 | 0 | 85 | 0 | 0 | 0 | 0 | 0 | 0 | 0 | 0 | 1 | 633 | 6 | 513 | 8 | 10 | 513 | 3 | 125 | 61.3 | 30.6 | 5.1 | 3 | 20.1075 | 83.0714 | 16.70358 | good | very good | good
4 | 2009 | 42 | 0 | 0 | 0 | 0 | 0 | 61.5 | 0 | 31.5 | 3.3 | 0 | 3.7 | 0 | 0 | 0 | 0 | 1 | 573 | 5 | 523 | 4 | 5 | 523 | 5 | 4000 | 66.67 | 33.33 | 0 | 0 | 35.8 | 94.1 | 33.6878 | very good | very good | very good | Density 6.03g/mL
4 |  | 43 | 0 | 0 | 0 | 0 | 0 | 61.5 | 0 | 31.5 | 7 | 0 | 0 | 0 | 0 | 0 | 0 | 1 | 573 | 5 | 523 | 4 | 5 | 523 | 5 | 4000 | 66.67 | 33.33 | 0 | 0 | 26.8 | 93.5 | 25.058 | very good | very good | very good
5 | 2010 | 44 | 0 | 0 | 0 | 0 | 0 | 63.09 | 0 | 32.45 | 4.46 | 0 | 0 | 0 | 0 | 0 | 0 | 9 | 603 | 2 | 673 | 5 | 76 | 498 | 2 | 493 | 76 | 14 | 5 | 5 | 30.8 | 99.65 | 30.6922 | very good | excellent | very good | GHSV from average density 6.08 g/ml - first datapoint is average of two datapoints in article
5 |  | 45 | 0 | 0 | 0 | 0 | 0 | 63.09 | 0 | 32.45 | 0 | 4.46 | 0 | 0 | 0 | 0 | 0 | 9 | 603 | 2 | 673 | 5 | 76 | 498 | 2 | 493 | 76 | 14 | 5 | 5 | 26 | 99.5 | 25.87 | very good | excellent | very good
6 | 2011 | 46 | 0 | 0 | 0 | 0 | 0 | 14.38 | 0 | 44.36 | 0 | 0 | 41.26 | 0 | 0 | 0 | 0 | 1 | 673 | 2 | 503 | 10 | 4 | 503 | 4 | 5000 | 68.4 | 26.3 | 5.3 | 0 | 16.5 | 100 | 16.5 | good | excellent | good | density 6.08 g/ml
6 |  | 47 | 0 | 0 | 0 | 0 | 0 | 14.38 | 0 | 44.36 | 0 | 0 | 41.26 | 0 | 0 | 0 | 0 | 1 | 673 | 2 | 503 | 10 | 4 | 513 | 4 | 5000 | 68.4 | 26.3 | 5.3 | 0 | 26.5 | 99 | 26.235 | very good | excellent | very good
6 |  | 48 | 0 | 0 | 0 | 0 | 0 | 14.38 | 0 | 44.36 | 0 | 0 | 41.26 | 0 | 0 | 0 | 0 | 1 | 673 | 2 | 503 | 10 | 4 | 523 | 4 | 5000 | 68.4 | 26.3 | 5.3 | 0 | 36 | 98 | 35.28 | very good | excellent | very good
6 |  | 49 | 0 | 0 | 0 | 0 | 0 | 14.38 | 0 | 44.36 | 0 | 0 | 41.26 | 0 | 0 | 0 | 0 | 1 | 673 | 2 | 503 | 10 | 4 | 533 | 4 | 5000 | 68.4 | 26.3 | 5.3 | 0 | 43.86 | 95.6 | 41.93016 | very good | excellent | very good
6 |  | 50 | 0 | 0 | 0 | 0 | 0 | 14.38 | 0 | 44.36 | 0 | 0 | 41.26 | 0 | 0 | 0 | 0 | 1 | 673 | 2 | 503 | 10 | 4 | 543 | 4 | 5000 | 68.4 | 26.3 | 5.3 | 0 | 50.16 | 93.4 | 46.84944 | very good | very good | very good
6 |  | 51 | 0 | 0 | 0 | 0 | 0 | 28.78 | 0 | 29.78 | 0 | 0 | 41.44 | 0 | 0 | 0 | 0 | 1 | 673 | 2 | 503 | 10 | 4 | 503 | 4 | 5000 | 68.4 | 26.3 | 5.3 | 0 | 17 | 99.99 | 16.9983 | good | excellent | good
6 |  | 52 | 0 | 0 | 0 | 0 | 0 | 28.78 | 0 | 29.78 | 0 | 0 | 41.44 | 0 | 0 | 0 | 0 | 1 | 673 | 2 | 503 | 10 | 4 | 513 | 4 | 5000 | 68.4 | 26.3 | 5.3 | 0 | 24.2 | 99.2 | 24.0064 | good | excellent | very good
6 |  | 53 | 0 | 0 | 0 | 0 | 0 | 28.78 | 0 | 29.78 | 0 | 0 | 41.44 | 0 | 0 | 0 | 0 | 1 | 673 | 2 | 503 | 10 | 4 | 523 | 4 | 5000 | 68.4 | 26.3 | 5.3 | 0 | 28 | 97.92 | 27.4176 | very good | excellent | very good
6 |  | 54 | 0 | 0 | 0 | 0 | 0 | 28.78 | 0 | 29.78 | 0 | 0 | 41.44 | 0 | 0 | 0 | 0 | 1 | 673 | 2 | 503 | 10 | 4 | 533 | 4 | 5000 | 68.4 | 26.3 | 5.3 | 0 | 28.63 | 95.56 | 27.358828 | very good | excellent | very good
6 |  | 55 | 0 | 0 | 0 | 0 | 0 | 28.78 | 0 | 29.78 | 0 | 0 | 41.44 | 0 | 0 | 0 | 0 | 1 | 673 | 2 | 503 | 10 | 4 | 543 | 4 | 5000 | 68.4 | 26.3 | 5.3 | 0 | 28.43 | 92.55 | 26.311965 | very good | very good | very good
6 |  | 56 | 0 | 0 | 0 | 0 | 0 | 38.59 | 0 | 19.85 | 0 | 0 | 41.56 | 0 | 0 | 0 | 0 | 1 | 673 | 2 | 503 | 10 | 4 | 503 | 4 | 5000 | 68.4 | 26.3 | 5.3 | 0 | 28 | 99.95 | 27.986 | very good | excellent | very good
6 |  | 57 | 0 | 0 | 0 | 0 | 0 | 38.59 | 0 | 19.85 | 0 | 0 | 41.56 | 0 | 0 | 0 | 0 | 1 | 673 | 2 | 503 | 10 | 4 | 513 | 4 | 5000 | 68.4 | 26.3 | 5.3 | 0 | 34 | 98.4 | 33.456 | very good | excellent | very good
6 |  | 58 | 0 | 0 | 0 | 0 | 0 | 38.59 | 0 | 19.85 | 0 | 0 | 41.56 | 0 | 0 | 0 | 0 | 1 | 673 | 2 | 503 | 10 | 4 | 523 | 4 | 5000 | 68.4 | 26.3 | 5.3 | 0 | 36 | 97.5 | 35.1 | very good | excellent | very good
6 |  | 59 | 0 | 0 | 0 | 0 | 0 | 38.59 | 0 | 19.85 | 0 | 0 | 41.56 | 0 | 0 | 0 | 0 | 1 | 673 | 2 | 503 | 10 | 4 | 533 | 4 | 5000 | 68.4 | 26.3 | 5.3 | 0 | 35.3 | 95.75 | 33.79975 | very good | excellent | very good
6 |  | 60 | 0 | 0 | 0 | 0 | 0 | 38.59 | 0 | 19.85 | 0 | 0 | 41.56 | 0 | 0 | 0 | 0 | 1 | 673 | 2 | 503 | 10 | 4 | 543 | 4 | 5000 | 68.4 | 26.3 | 5.3 | 0 | 34.8 | 92.91 | 32.33268 | very good | very good | very good
6 |  | 61 | 0 | 0 | 0 | 0 | 0 | 43.48 | 0 | 14.91 | 0 | 0 | 41.61 | 0 | 0 | 0 | 0 | 1 | 673 | 2 | 503 | 10 | 4 | 503 | 4 | 5000 | 68.4 | 26.3 | 5.3 | 0 | 29 | 99.9 | 28.971 | very good | excellent | very good
6 |  | 62 | 0 | 0 | 0 | 0 | 0 | 43.48 | 0 | 14.91 | 0 | 0 | 41.61 | 0 | 0 | 0 | 0 | 1 | 673 | 2 | 503 | 10 | 4 | 513 | 4 | 5000 | 68.4 | 26.3 | 5.3 | 0 | 35.8 | 99.06 | 35.46348 | very good | excellent | very good
6 |  | 63 | 0 | 0 | 0 | 0 | 0 | 43.48 | 0 | 14.91 | 0 | 0 | 41.61 | 0 | 0 | 0 | 0 | 1 | 673 | 2 | 503 | 10 | 4 | 523 | 4 | 5000 | 68.4 | 26.3 | 5.3 | 0 | 38 | 98.1 | 37.278 | very good | excellent | very good
6 |  | 64 | 0 | 0 | 0 | 0 | 0 | 43.48 | 0 | 14.91 | 0 | 0 | 41.61 | 0 | 0 | 0 | 0 | 1 | 673 | 2 | 503 | 10 | 4 | 533 | 4 | 5000 | 68.4 | 26.3 | 5.3 | 0 | 38.3 | 96.4 | 36.9212 | very good | excellent | very good
6 |  | 65 | 0 | 0 | 0 | 0 | 0 | 43.48 | 0 | 14.91 | 0 | 0 | 41.61 | 0 | 0 | 0 | 0 | 1 | 673 | 2 | 503 | 10 | 4 | 543 | 4 | 5000 | 68.4 | 26.3 | 5.3 | 0 | 38 | 93.3 | 35.454 | very good | very good | very good
6 |  | 66 | 0 | 0 | 0 | 0 | 0 | 48.38 | 0 | 9.95 | 0 | 0 | 41.67 | 0 | 0 | 0 | 0 | 1 | 673 | 2 | 503 | 10 | 4 | 503 | 4 | 5000 | 68.4 | 26.3 | 5.3 | 0 | 22 | 99.8 | 21.956 | good | excellent | very good
6 |  | 67 | 0 | 0 | 0 | 0 | 0 | 48.38 | 0 | 9.95 | 0 | 0 | 41.67 | 0 | 0 | 0 | 0 | 1 | 673 | 2 | 503 | 10 | 4 | 513 | 4 | 5000 | 68.4 | 26.3 | 5.3 | 0 | 25 | 99 | 24.75 | very good | excellent | very good
6 |  | 68 | 0 | 0 | 0 | 0 | 0 | 48.38 | 0 | 9.95 | 0 | 0 | 41.67 | 0 | 0 | 0 | 0 | 1 | 673 | 2 | 503 | 10 | 4 | 523 | 4 | 5000 | 68.4 | 26.3 | 5.3 | 0 | 27 | 97.85 | 26.4195 | very good | excellent | very good
6 |  | 69 | 0 | 0 | 0 | 0 | 0 | 48.38 | 0 | 9.95 | 0 | 0 | 41.67 | 0 | 0 | 0 | 0 | 1 | 673 | 2 | 503 | 10 | 4 | 533 | 4 | 5000 | 68.4 | 26.3 | 5.3 | 0 | 27 | 96.05 | 25.9335 | very good | excellent | very good
6 |  | 70 | 0 | 0 | 0 | 0 | 0 | 48.38 | 0 | 9.95 | 0 | 0 | 41.67 | 0 | 0 | 0 | 0 | 1 | 673 | 2 | 503 | 10 | 4 | 543 | 4 | 5000 | 68.4 | 26.3 | 5.3 | 0 | 27.2 | 93.1 | 25.3232 | very good | very good | very good
6 |  | 71 | 0 | 0 | 0 | 0 | 0 | 54.9 | 0 | 18.83 | 0 | 0 | 26.27 | 0 | 0 | 0 | 0 | 1 | 673 | 2 | 503 | 10 | 4 | 503 | 4 | 5000 | 68.4 | 26.3 | 5.3 | 0 | 39 | 99.9 | 38.961 | very good | excellent | very good
6 |  | 72 | 0 | 0 | 0 | 0 | 0 | 54.9 | 0 | 18.83 | 0 | 0 | 26.27 | 0 | 0 | 0 | 0 | 1 | 673 | 2 | 503 | 10 | 4 | 513 | 4 | 5000 | 68.4 | 26.3 | 5.3 | 0 | 47.5 | 98.7 | 46.8825 | very good | excellent | very good
6 |  | 73 | 0 | 0 | 0 | 0 | 0 | 54.9 | 0 | 18.83 | 0 | 0 | 26.27 | 0 | 0 | 0 | 0 | 1 | 673 | 2 | 503 | 10 | 4 | 523 | 4 | 5000 | 68.4 | 26.3 | 5.3 | 0 | 48 | 97.1 | 46.608 | very good | excellent | very good
6 |  | 74 | 0 | 0 | 0 | 0 | 0 | 54.9 | 0 | 18.83 | 0 | 0 | 26.27 | 0 | 0 | 0 | 0 | 1 | 673 | 2 | 503 | 10 | 4 | 533 | 4 | 5000 | 68.4 | 26.3 | 5.3 | 0 | 43.3 | 95.1 | 41.1783 | very good | excellent | very good
6 |  | 75 | 0 | 0 | 0 | 0 | 0 | 54.9 | 0 | 18.83 | 0 | 0 | 26.27 | 0 | 0 | 0 | 0 | 1 | 673 | 2 | 503 | 10 | 4 | 543 | 4 | 5000 | 68.4 | 26.3 | 5.3 | 0 | 42.09 | 93.1 | 39.18579 | very good | very good | very good
6 |  | 76 | 0 | 0 | 0 | 0 | 0 | 50.48 | 0 | 17.31 | 0 | 0 | 32.21 | 0 | 0 | 0 | 0 | 1 | 673 | 2 | 503 | 10 | 4 | 503 | 4 | 5000 | 68.4 | 26.3 | 5.3 | 0 | 35 | 99.98 | 34.993 | very good | excellent | very good
6 |  | 77 | 0 | 0 | 0 | 0 | 0 | 50.48 | 0 | 17.31 | 0 | 0 | 32.21 | 0 | 0 | 0 | 0 | 1 | 673 | 2 | 503 | 10 | 4 | 513 | 4 | 5000 | 68.4 | 26.3 | 5.3 | 0 | 40 | 99.06 | 39.624 | very good | excellent | very good
6 |  | 78 | 0 | 0 | 0 | 0 | 0 | 50.48 | 0 | 17.31 | 0 | 0 | 32.21 | 0 | 0 | 0 | 0 | 1 | 673 | 2 | 503 | 10 | 4 | 523 | 4 | 5000 | 68.4 | 26.3 | 5.3 | 0 | 41 | 97.6 | 40.016 | very good | excellent | very good
6 |  | 79 | 0 | 0 | 0 | 0 | 0 | 50.48 | 0 | 17.31 | 0 | 0 | 32.21 | 0 | 0 | 0 | 0 | 1 | 673 | 2 | 503 | 10 | 4 | 533 | 4 | 5000 | 68.4 | 26.3 | 5.3 | 0 | 39.3 | 95 | 37.335 | very good | excellent | very good
6 |  | 80 | 0 | 0 | 0 | 0 | 0 | 50.48 | 0 | 17.31 | 0 | 0 | 32.21 | 0 | 0 | 0 | 0 | 1 | 673 | 2 | 503 | 10 | 4 | 543 | 4 | 5000 | 68.4 | 26.3 | 5.3 | 0 | 38.37 | 92.9 | 35.64573 | very good | very good | very good
6 |  | 81 | 0 | 0 | 0 | 0 | 0 | 46.72 | 0 | 16.02 | 0 | 0 | 37.26 | 0 | 0 | 0 | 0 | 1 | 673 | 2 | 503 | 10 | 4 | 503 | 4 | 5000 | 68.4 | 26.3 | 5.3 | 0 | 33 | 99.8 | 32.934 | very good | excellent | very good
6 |  | 82 | 0 | 0 | 0 | 0 | 0 | 46.72 | 0 | 16.02 | 0 | 0 | 37.26 | 0 | 0 | 0 | 0 | 1 | 673 | 2 | 503 | 10 | 4 | 513 | 4 | 5000 | 68.4 | 26.3 | 5.3 | 0 | 38 | 98.45 | 37.411 | very good | excellent | very good
6 |  | 83 | 0 | 0 | 0 | 0 | 0 | 46.72 | 0 | 16.02 | 0 | 0 | 37.26 | 0 | 0 | 0 | 0 | 1 | 673 | 2 | 503 | 10 | 4 | 523 | 4 | 5000 | 68.4 | 26.3 | 5.3 | 0 | 39 | 97 | 37.83 | very good | excellent | very good
6 |  | 84 | 0 | 0 | 0 | 0 | 0 | 46.72 | 0 | 16.02 | 0 | 0 | 37.26 | 0 | 0 | 0 | 0 | 1 | 673 | 2 | 503 | 10 | 4 | 533 | 4 | 5000 | 68.4 | 26.3 | 5.3 | 0 | 39 | 95.7 | 37.323 | very good | excellent | very good
6 |  | 85 | 0 | 0 | 0 | 0 | 0 | 46.72 | 0 | 16.02 | 0 | 0 | 37.26 | 0 | 0 | 0 | 0 | 1 | 673 | 2 | 503 | 10 | 4 | 543 | 4 | 5000 | 68.4 | 26.3 | 5.3 | 0 | 38.38 | 93 | 35.6934 | very good | very good | very good
6 |  | 86 | 0 | 0 | 0 | 0 | 0 | 38.18 | 0 | 13.1 | 0 | 0 | 48.72 | 0 | 0 | 0 | 0 | 1 | 673 | 2 | 503 | 10 | 4 | 503 | 4 | 5000 | 68.4 | 26.3 | 5.3 | 0 | 21 | 99.9 | 20.979 | good | excellent | very good
6 |  | 87 | 0 | 0 | 0 | 0 | 0 | 38.18 | 0 | 13.1 | 0 | 0 | 48.72 | 0 | 0 | 0 | 0 | 1 | 673 | 2 | 503 | 10 | 4 | 513 | 4 | 5000 | 68.4 | 26.3 | 5.3 | 0 | 27 | 98.4 | 26.568 | very good | excellent | very good
6 |  | 88 | 0 | 0 | 0 | 0 | 0 | 38.18 | 0 | 13.1 | 0 | 0 | 48.72 | 0 | 0 | 0 | 0 | 1 | 673 | 2 | 503 | 10 | 4 | 523 | 4 | 5000 | 68.4 | 26.3 | 5.3 | 0 | 32 | 96.94 | 31.0208 | very good | excellent | very good
6 |  | 89 | 0 | 0 | 0 | 0 | 0 | 38.18 | 0 | 13.1 | 0 | 0 | 48.72 | 0 | 0 | 0 | 0 | 1 | 673 | 2 | 503 | 10 | 4 | 533 | 4 | 5000 | 68.4 | 26.3 | 5.3 | 0 | 32.76 | 94.6 | 30.99096 | very good | very good | very good
6 |  | 90 | 0 | 0 | 0 | 0 | 0 | 38.18 | 0 | 13.1 | 0 | 0 | 48.72 | 0 | 0 | 0 | 0 | 1 | 673 | 2 | 503 | 10 | 4 | 543 | 4 | 5000 | 68.4 | 26.3 | 5.3 | 0 | 32.45 | 91.93 | 29.831285 | very good | very good | very good
7 | 2011 | 91 | 0 | 0 | 0 | 0 | 0 | 20 | 0 | 80 | 0 | 0 | 0 | 0 | 0 | 0 | 0 | 8 | 973 | 4 | 573 | 2 | 5 | 453 | 4 | 1200 | 75 | 0 | 25 | 0 | 4 | 4 | 0.16 | bad | very bad | very bad | CO2 conversion GHSV taken from TPR densities 5.78g/ml and 4.45 g/ml
7 |  | 92 | 0 | 0 | 0 | 0 | 0 | 20 | 0 | 80 | 0 | 0 | 0 | 0 | 0 | 0 | 0 | 8 | 973 | 4 | 573 | 2 | 5 | 533 | 4 | 1200 | 75 | 0 | 25 | 0 | 12 | 1 | 0.12 | moderate | very bad | very bad
7 |  | 93 | 0 | 0 | 0 | 0 | 0 | 20 | 0 | 0 | 80 | 0 | 0 | 0 | 0 | 0 | 0 | 8 | 973 | 4 | 573 | 2 | 5 | 453 | 4 | 1200 | 75 | 0 | 25 | 0 | 4 | 48.5 | 1.94 | bad | bad | very bad
7 |  | 94 | 0 | 0 | 0 | 0 | 0 | 20 | 0 | 0 | 80 | 0 | 0 | 0 | 0 | 0 | 0 | 8 | 973 | 4 | 573 | 2 | 5 | 533 | 4 | 1200 | 75 | 0 | 25 | 0 | 8 | 46.8 | 3.744 | moderate | bad | bad
8 | 2011 | 95 | 0 | 0 | 0 | 0 | 0 | 63.09 | 0 | 32.45 | 4.46 | 0 | 0 | 0 | 0 | 0 | 0 | 1 | 663 | 4 | 575 | 6 | 5 | 473 | 3 | 1974 | 74.26 | 0 | 24.75 | 0.99 | 4.64 | 63.35 | 2.93944 | bad | moderate | bad | GHSV from average density 6.08 g/ml CO2 conversion
8 |  | 96 | 0 | 0 | 0 | 0 | 0 | 63.09 | 0 | 32.45 | 4.46 | 0 | 0 | 0 | 0 | 0 | 0 | 1 | 663 | 4 | 575 | 6 | 5 | 493 | 3 | 1974 | 74.26 | 0 | 24.75 | 0.99 | 8.85 | 42.98 | 3.80373 | moderate | bad | bad
8 |  | 97 | 0 | 0 | 0 | 0 | 0 | 63.09 | 0 | 32.45 | 4.46 | 0 | 0 | 0 | 0 | 0 | 0 | 1 | 663 | 4 | 575 | 6 | 5 | 513 | 3 | 1974 | 74.26 | 0 | 24.75 | 0.99 | 10.34 | 38.51 | 3.981934 | moderate | bad | bad
8 |  | 98 | 0 | 0 | 0 | 0 | 0 | 63.09 | 0 | 32.45 | 4.46 | 0 | 0 | 0 | 0 | 0 | 0 | 1 | 663 | 4 | 575 | 6 | 5 | 533 | 3 | 1974 | 74.26 | 0 | 24.75 | 0.99 | 11.21 | 21.12 | 2.367552 | moderate | very bad | very bad
9 | 2012 | 99 | 0 | 0 | 0 | 0 | 0 | 1.9 | 0 | 98.1 | 0 | 0 | 0 | 0 | 0 | 0 | 0 | 2 | 623 | 4 | 523 | 3 | 100 | 413 | 0.7 | 2400 | 90 | 0 | 10 | 0 | 0.75954 | 99.8224 | 0.7581911 | bad | excellent | very bad | CO2 conversion densities 5.65g/ml and 5.83 g/ml
9 |  | 100 | 0 | 0 | 0 | 0 | 0 | 1.9 | 0 | 98.1 | 0 | 0 | 0 | 0 | 0 | 0 | 0 | 2 | 623 | 4 | 523 | 3 | 100 | 433 | 0.7 | 2400 | 90 | 0 | 10 | 0 | 1.04655 | 71.1538 | 0.7446600939 | bad | good | very bad
9 |  | 101 | 0 | 0 | 0 | 0 | 0 | 1.9 | 0 | 98.1 | 0 | 0 | 0 | 0 | 0 | 0 | 0 | 2 | 623 | 4 | 523 | 3 | 100 | 453 | 0.7 | 2400 | 90 | 0 | 10 | 0 | 2.35901 | 46.8879 | 1.10609 | bad | bad | very bad
9 |  | 102 | 0 | 0 | 0 | 0 | 0 | 1.9 | 0 | 98.1 | 0 | 0 | 0 | 0 | 0 | 0 | 0 | 2 | 623 | 4 | 523 | 3 | 100 | 473 | 0.7 | 2400 | 90 | 0 | 10 | 0 | 5.70964 | 25.7632 | 1.470986 | moderate | very bad | very bad
9 |  | 103 | 0 | 0 | 0 | 0 | 0 | 1.9 | 0 | 98.1 | 0 | 0 | 0 | 0 | 0 | 0 | 0 | 2 | 623 | 4 | 523 | 3 | 100 | 498 | 0.7 | 2400 | 90 | 0 | 10 | 0 | 15.8547 | 11.6237 | 1.842903 | good | very bad | very bad
9 |  | 104 | 0 | 0 | 0 | 0 | 0 | 1.9 | 0 | 98.1 | 0 | 0 | 0 | 0 | 0 | 0 | 0 | 2 | 623 | 4 | 523 | 3 | 100 | 523 | 0.7 | 2400 | 90 | 0 | 10 | 0 | 27.4167 | 5.03162 | 1.379504 | very good | very bad | very bad
9 |  | 105 | 0 | 0 | 0 | 0 | 0 | 3.9 | 0 | 96.1 | 0 | 0 | 0 | 0 | 0 | 0 | 0 | 2 | 623 | 4 | 523 | 3 | 100 | 413 | 0.7 | 2400 | 90 | 0 | 10 | 0 | 0.75954 | 99.8189 | 0.7581645 | bad | excellent | very bad
9 |  | 106 | 0 | 0 | 0 | 0 | 0 | 3.9 | 0 | 96.1 | 0 | 0 | 0 | 0 | 0 | 0 | 0 | 2 | 623 | 4 | 523 | 3 | 100 | 433 | 0.7 | 2400 | 90 | 0 | 10 | 0 | 1.2 | 100 | 1.2 | bad | excellent | very bad
9 |  | 107 | 0 | 0 | 0 | 0 | 0 | 3.9 | 0 | 96.1 | 0 | 0 | 0 | 0 | 0 | 0 | 0 | 2 | 623 | 4 | 523 | 3 | 100 | 453 | 0.7 | 2400 | 90 | 0 | 10 | 0 | 1.54654 | 69.5302 | 1.075312 | bad | good | very bad
9 |  | 108 | 0 | 0 | 0 | 0 | 0 | 3.9 | 0 | 96.1 | 0 | 0 | 0 | 0 | 0 | 0 | 0 | 2 | 623 | 4 | 523 | 3 | 100 | 473 | 0.7 | 2400 | 90 | 0 | 10 | 0 | 2.98832 | 45.2607 | 1.352535 | bad | bad | very bad
9 |  | 109 | 0 | 0 | 0 | 0 | 0 | 3.9 | 0 | 96.1 | 0 | 0 | 0 | 0 | 0 | 0 | 0 | 2 | 623 | 4 | 523 | 3 | 100 | 498 | 0.7 | 2400 | 90 | 0 | 10 | 0 | 8.47916 | 21.0545 | 1.785245 | moderate | very bad | very bad
9 |  | 110 | 0 | 0 | 0 | 0 | 0 | 3.9 | 0 | 96.1 | 0 | 0 | 0 | 0 | 0 | 0 | 0 | 2 | 623 | 4 | 523 | 3 | 100 | 523 | 0.7 | 2400 | 90 | 0 | 10 | 0 | 19.4525 | 8.80534 | 1.712859 | good | very bad | very bad
9 |  | 111 | 0 | 0 | 0 | 0 | 0 | 8.4 | 0 | 91.6 | 0 | 0 | 0 | 0 | 0 | 0 | 0 | 2 | 623 | 4 | 523 | 3 | 100 | 413 | 0.7 | 2400 | 90 | 0 | 10 | 0 | 0.88522 | 99.5044 | 0.8808328 | bad | excellent | very bad
9 |  | 112 | 0 | 0 | 0 | 0 | 0 | 8.4 | 0 | 91.6 | 0 | 0 | 0 | 0 | 0 | 0 | 0 | 2 | 623 | 4 | 523 | 3 | 100 | 433 | 0.7 | 2400 | 90 | 0 | 10 | 0 | 1.3 | 100 | 1.3 | bad | excellent | very bad
9 |  | 113 | 0 | 0 | 0 | 0 | 0 | 8.4 | 0 | 91.6 | 0 | 0 | 0 | 0 | 0 | 0 | 0 | 2 | 623 | 4 | 523 | 3 | 100 | 453 | 0.7 | 2400 | 90 | 0 | 10 | 0 | 1.63894 | 78.9575 | 1.294066 | bad | good | very bad
9 |  | 114 | 0 | 0 | 0 | 0 | 0 | 8.4 | 0 | 91.6 | 0 | 0 | 0 | 0 | 0 | 0 | 0 | 2 | 623 | 4 | 523 | 3 | 100 | 473 | 0.7 | 2400 | 90 | 0 | 10 | 0 | 3.09163 | 58.1508 | 1.797808 | bad | moderate | very bad
9 |  | 115 | 0 | 0 | 0 | 0 | 0 | 8.4 | 0 | 91.6 | 0 | 0 | 0 | 0 | 0 | 0 | 0 | 2 | 623 | 4 | 523 | 3 | 100 | 498 | 0.7 | 2400 | 90 | 0 | 10 | 0 | 6.99646 | 29.8633 | 2.089374 | moderate | very bad | very bad
9 |  | 116 | 0 | 0 | 0 | 0 | 0 | 8.4 | 0 | 91.6 | 0 | 0 | 0 | 0 | 0 | 0 | 0 | 2 | 623 | 4 | 523 | 3 | 100 | 523 | 0.7 | 2400 | 90 | 0 | 10 | 0 | 17.0582 | 11.9466 | 2.037875 | good | very bad | very bad
9 |  | 117 | 0 | 0 | 0 | 0 | 0 | 25.4 | 0 | 74.6 | 0 | 0 | 0 | 0 | 0 | 0 | 0 | 2 | 623 | 4 | 523 | 3 | 100 | 413 | 0.7 | 2400 | 90 | 0 | 10 | 0 | 1.26499 | 99.8224 | 1.262743 | bad | excellent | very bad
9 |  | 118 | 0 | 0 | 0 | 0 | 0 | 25.4 | 0 | 74.6 | 0 | 0 | 0 | 0 | 0 | 0 | 0 | 2 | 623 | 4 | 523 | 3 | 100 | 433 | 0.7 | 2400 | 90 | 0 | 10 | 0 | 2.52598 | 79.0192 | 1.996009 | bad | good | very bad
9 |  | 119 | 0 | 0 | 0 | 0 | 0 | 25.4 | 0 | 74.6 | 0 | 0 | 0 | 0 | 0 | 0 | 0 | 2 | 623 | 4 | 523 | 3 | 100 | 453 | 0.7 | 2400 | 90 | 0 | 10 | 0 | 5.164 | 52.5449 | 2.713418636 | moderate | moderate | bad
9 |  | 120 | 0 | 0 | 0 | 0 | 0 | 25.4 | 0 | 74.6 | 0 | 0 | 0 | 0 | 0 | 0 | 0 | 2 | 623 | 4 | 523 | 3 | 100 | 473 | 0.7 | 2400 | 90 | 0 | 10 | 0 | 11.4126 | 27.3391 | 3.120102 | moderate | very bad | bad
9 |  | 121 | 0 | 0 | 0 | 0 | 0 | 25.4 | 0 | 74.6 | 0 | 0 | 0 | 0 | 0 | 0 | 0 | 2 | 623 | 4 | 523 | 3 | 100 | 498 | 0.7 | 2400 | 90 | 0 | 10 | 0 | 22.7465 | 9.73684 | 2.21479 | good | very bad | very bad
9 |  | 122 | 0 | 0 | 0 | 0 | 0 | 25.4 | 0 | 74.6 | 0 | 0 | 0 | 0 | 0 | 0 | 0 | 2 | 623 | 4 | 523 | 3 | 100 | 523 | 0.7 | 2400 | 90 | 0 | 10 | 0 | 27.4846 | 4.40267 | 1.210056 | very good | very bad | very bad
9 |  | 123 | 0 | 0 | 0 | 0 | 0 | 25.4 | 0 | 74.6 | 0 | 0 | 0 | 0 | 0 | 0 | 0 | 2 | 673 | 4 | 523 | 3 | 100 | 413 | 0.7 | 2400 | 90 | 0 | 10 | 0 | 1.07601 | 99.8224 | 1.074099 | bad | excellent | very bad
9 |  | 124 | 0 | 0 | 0 | 0 | 0 | 25.4 | 0 | 74.6 | 0 | 0 | 0 | 0 | 0 | 0 | 0 | 2 | 673 | 4 | 523 | 3 | 100 | 433 | 0.7 | 2400 | 90 | 0 | 10 | 0 | 1.98179 | 86.5632 | 1.715501 | bad | very good | very bad
9 |  | 125 | 0 | 0 | 0 | 0 | 0 | 25.4 | 0 | 74.6 | 0 | 0 | 0 | 0 | 0 | 0 | 0 | 2 | 673 | 4 | 523 | 3 | 100 | 453 | 0.7 | 2400 | 90 | 0 | 10 | 0 | 3.93993 | 66.0674 | 2.603009 | bad | good | bad
9 |  | 126 | 0 | 0 | 0 | 0 | 0 | 25.4 | 0 | 74.6 | 0 | 0 | 0 | 0 | 0 | 0 | 0 | 2 | 673 | 4 | 523 | 3 | 100 | 473 | 0.7 | 2400 | 90 | 0 | 10 | 0 | 8.16032 | 40.2291 | 3.282823 | moderate | bad | bad
9 |  | 127 | 0 | 0 | 0 | 0 | 0 | 25.4 | 0 | 74.6 | 0 | 0 | 0 | 0 | 0 | 0 | 0 | 2 | 673 | 4 | 523 | 3 | 100 | 498 | 0.7 | 2400 | 90 | 0 | 10 | 0 | 18.2726 | 16.0264 | 2.92844 | good | very bad | bad
9 |  | 128 | 0 | 0 | 0 | 0 | 0 | 25.4 | 0 | 74.6 | 0 | 0 | 0 | 0 | 0 | 0 | 0 | 2 | 673 | 4 | 523 | 3 | 100 | 523 | 0.7 | 2400 | 90 | 0 | 10 | 0 | 27.4195 | 5.34259 | 1.464911 | very good | very bad | very bad
9 |  | 129 | 0 | 0 | 0 | 0 | 0 | 25.4 | 0 | 74.6 | 0 | 0 | 0 | 0 | 0 | 0 | 0 | 2 | 723 | 4 | 523 | 3 | 100 | 413 | 0.7 | 2400 | 90 | 0 | 10 | 0 | 0.75863 | 99.5047 | 0.7548725 | bad | excellent | very bad
9 |  | 130 | 0 | 0 | 0 | 0 | 0 | 25.4 | 0 | 74.6 | 0 | 0 | 0 | 0 | 0 | 0 | 0 | 2 | 723 | 4 | 523 | 3 | 100 | 433 | 0.7 | 2400 | 90 | 0 | 10 | 0 | 1.1 | 100 | 1.1 | bad | excellent | very bad
9 |  | 131 | 0 | 0 | 0 | 0 | 0 | 25.4 | 0 | 74.6 | 0 | 0 | 0 | 0 | 0 | 0 | 0 | 2 | 723 | 4 | 523 | 3 | 100 | 453 | 0.7 | 2400 | 90 | 0 | 10 | 0 | 2.18222 | 70.7861 | 1.544708 | bad | good | very bad
9 |  | 132 | 0 | 0 | 0 | 0 | 0 | 25.4 | 0 | 74.6 | 0 | 0 | 0 | 0 | 0 | 0 | 0 | 2 | 723 | 4 | 523 | 3 | 100 | 473 | 0.7 | 2400 | 90 | 0 | 10 | 0 | 4.51832 | 49.0365 | 2.215626 | bad | bad | very bad
9 |  | 133 | 0 | 0 | 0 | 0 | 0 | 25.4 | 0 | 74.6 | 0 | 0 | 0 | 0 | 0 | 0 | 0 | 2 | 723 | 4 | 523 | 3 | 100 | 498 | 0.7 | 2400 | 90 | 0 | 10 | 0 | 11.3953 | 23.5766 | 2.686624 | moderate | very bad | bad
9 |  | 134 | 0 | 0 | 0 | 0 | 0 | 25.4 | 0 | 74.6 | 0 | 0 | 0 | 0 | 0 | 0 | 0 | 2 | 723 | 4 | 523 | 3 | 100 | 523 | 0.7 | 2400 | 90 | 0 | 10 | 0 | 21.9815 | 7.86191 | 1.728166 | good | very bad | very bad
9 |  | 135 | 0 | 0 | 0 | 0 | 0 | 25.4 | 0 | 74.6 | 0 | 0 | 0 | 0 | 0 | 0 | 0 | 2 | 773 | 4 | 523 | 3 | 100 | 413 | 0.7 | 2400 | 90 | 0 | 10 | 0 | 0.75954 | 99.8192 | 0.7581668 | bad | excellent | very bad
9 |  | 136 | 0 | 0 | 0 | 0 | 0 | 25.4 | 0 | 74.6 | 0 | 0 | 0 | 0 | 0 | 0 | 0 | 2 | 773 | 4 | 523 | 3 | 100 | 433 | 0.7 | 2400 | 90 | 0 | 10 | 0 | 1.2026 | 100 | 1.2026 | bad | excellent | very bad
9 |  | 137 | 0 | 0 | 0 | 0 | 0 | 25.4 | 0 | 74.6 | 0 | 0 | 0 | 0 | 0 | 0 | 0 | 2 | 773 | 4 | 523 | 3 | 100 | 453 | 0.7 | 2400 | 90 | 0 | 10 | 0 | 1.98543 | 88.3967 | 1.755055 | bad | very good | very bad
9 |  | 138 | 0 | 0 | 0 | 0 | 0 | 25.4 | 0 | 74.6 | 0 | 0 | 0 | 0 | 0 | 0 | 0 | 2 | 773 | 4 | 523 | 3 | 100 | 473 | 0.7 | 2400 | 90 | 0 | 10 | 0 | 3.14165 | 73.5657 | 2.311177 | bad | good | very bad
9 |  | 139 | 0 | 0 | 0 | 0 | 0 | 25.4 | 0 | 74.6 | 0 | 0 | 0 | 0 | 0 | 0 | 0 | 2 | 773 | 4 | 523 | 3 | 100 | 498 | 0.7 | 2400 | 90 | 0 | 10 | 0 | 6.28512 | 48.1058 | 3.023507 | moderate | bad | bad
9 |  | 140 | 0 | 0 | 0 | 0 | 0 | 25.4 | 0 | 74.6 | 0 | 0 | 0 | 0 | 0 | 0 | 0 | 2 | 773 | 4 | 523 | 3 | 100 | 523 | 0.7 | 2400 | 90 | 0 | 10 | 0 | 11.8429 | 24.5292 | 2.904969 | moderate | very bad | bad
10 | 2013 | 141 | 0 | 0 | 0 | 0 | 0 | 58.76 | 0 | 29.4 | 11.84 | 0 | 0 | 0 | 0 | 0 | 0 | 1 | 773 | 4 | 573 | 8 | 100 | 523 | 5 | 12000 | 75 | 0 | 25 | 0 | 19.7 | 39.7 | 7.8209 | good | bad | moderate | CO2 conversion density 5.92
10 |  | 142 | 0 | 0 | 0 | 2.3 | 0 | 57.29 | 0 | 28.55 | 10.45 | 0 | 0 | 0 | 0 | 0 | 0 | 1 | 773 | 4 | 573 | 8 | 100 | 523 | 5 | 12000 | 75 | 0 | 25 | 0 | 24.7 | 48 | 11.856 | good | bad | good
11 | 2013 | 143 | 0 | 0 | 0 | 0 | 0 | 57.91 | 0 | 29.79 | 12.29 | 0 | 0 | 0 | 0 | 0 | 0 | 1 | 773 | 4 | 603 | 8 | 100 | 503 | 5 | 661 | 75 | 0 | 25 | 0 | 12.5 | 50.3 | 6.2875 | moderate | moderate | moderate | CO2 conversion GHSV from average density 6.05g/ml
11 |  | 144 | 0 | 0 | 0 | 4.04 | 0 | 56.27 | 0 | 28.94 | 10.75 | 0 | 0 | 0 | 0 | 0 | 0 | 1 | 773 | 4 | 603 | 8 | 100 | 503 | 5 | 661 | 75 | 0 | 25 | 0 | 14.6 | 53.3 | 7.7818 | moderate | moderate | moderate
11 |  | 145 | 0 | 0 | 0 | 11.46 | 0 | 53.24 | 0 | 27.39 | 7.91 | 0 | 0 | 0 | 0 | 0 | 0 | 1 | 773 | 4 | 603 | 8 | 100 | 503 | 5 | 661 | 75 | 0 | 25 | 0 | 15.5 | 54.5 | 8.4475 | good | moderate | moderate
11 |  | 146 | 0 | 0 | 0 | 18.13 | 0 | 50.52 | 0 | 25.99 | 5.36 | 0 | 0 | 0 | 0 | 0 | 0 | 1 | 773 | 4 | 603 | 8 | 100 | 503 | 5 | 661 | 75 | 0 | 25 | 0 | 12.9 | 52.1 | 6.7209 | moderate | moderate | moderate
11 |  | 147 | 0 | 0 | 0 | 24.15 | 0 | 48.06 | 0 | 24.73 | 3.06 | 0 | 0 | 0 | 0 | 0 | 0 | 1 | 773 | 4 | 603 | 8 | 100 | 503 | 5 | 661 | 75 | 0 | 25 | 0 | 8.6 | 51.7 | 4.4462 | moderate | moderate | bad
11 |  | 148 | 0 | 0 | 0 | 0 | 0 | 57.91 | 0 | 29.79 | 12.29 | 0 | 0 | 0 | 0 | 0 | 0 | 1 | 773 | 4 | 603 | 8 | 100 | 523 | 5 | 661 | 75 | 0 | 25 | 0 | 20.2 | 52.3 | 10.5646 | good | moderate | good
11 |  | 149 | 0 | 0 | 0 | 4.04 | 0 | 56.27 | 0 | 28.94 | 10.75 | 0 | 0 | 0 | 0 | 0 | 0 | 1 | 773 | 4 | 603 | 8 | 100 | 523 | 5 | 661 | 75 | 0 | 25 | 0 | 21.9 | 45.8 | 10.0302 | good | bad | good
11 |  | 150 | 0 | 0 | 0 | 11.46 | 0 | 53.24 | 0 | 27.39 | 7.91 | 0 | 0 | 0 | 0 | 0 | 0 | 1 | 773 | 4 | 603 | 8 | 100 | 523 | 5 | 661 | 75 | 0 | 25 | 0 | 22.5 | 47.4 | 10.665 | good | bad | good
11 |  | 151 | 0 | 0 | 0 | 18.13 | 0 | 50.52 | 0 | 25.99 | 5.36 | 0 | 0 | 0 | 0 | 0 | 0 | 1 | 773 | 4 | 603 | 8 | 100 | 523 | 5 | 661 | 75 | 0 | 25 | 0 | 19.5 | 44 | 8.58 | good | bad | moderate
11 |  | 152 | 0 | 0 | 0 | 24.15 | 0 | 48.06 | 0 | 24.73 | 3.06 | 0 | 0 | 0 | 0 | 0 | 0 | 1 | 773 | 4 | 603 | 8 | 100 | 523 | 5 | 661 | 75 | 0 | 25 | 0 | 15.3 | 37.1 | 5.6763 | good | bad | moderate
11 |  | 153 | 0 | 0 | 0 | 0 | 0 | 57.91 | 0 | 29.79 | 12.29 | 0 | 0 | 0 | 0 | 0 | 0 | 1 | 773 | 4 | 603 | 8 | 100 | 543 | 5 | 661 | 75 | 0 | 25 | 0 | 23.8 | 39.8 | 9.4724 | good | bad | moderate
11 |  | 154 | 0 | 0 | 0 | 4.04 | 0 | 56.27 | 0 | 28.94 | 10.75 | 0 | 0 | 0 | 0 | 0 | 0 | 1 | 773 | 4 | 603 | 8 | 100 | 543 | 5 | 661 | 75 | 0 | 25 | 0 | 15.8 | 40.9 | 6.4622 | good | bad | moderate
11 |  | 155 | 0 | 0 | 0 | 11.46 | 0 | 53.24 | 0 | 27.39 | 7.91 | 0 | 0 | 0 | 0 | 0 | 0 | 1 | 773 | 4 | 603 | 8 | 100 | 543 | 5 | 661 | 75 | 0 | 25 | 0 | 26.6 | 43.1 | 11.4646 | very good | bad | good
11 |  | 156 | 0 | 0 | 0 | 18.13 | 0 | 50.52 | 0 | 25.99 | 5.36 | 0 | 0 | 0 | 0 | 0 | 0 | 1 | 773 | 4 | 603 | 8 | 100 | 543 | 5 | 661 | 75 | 0 | 25 | 0 | 24.9 | 41 | 10.209 | good | bad | good
11 |  | 157 | 0 | 0 | 0 | 24.15 | 0 | 48.06 | 0 | 24.73 | 3.06 | 0 | 0 | 0 | 0 | 0 | 0 | 1 | 773 | 4 | 603 | 8 | 100 | 543 | 5 | 661 | 75 | 0 | 25 | 0 | 20.9 | 31.4 | 6.5626 | good | very bad | moderate
12 | 2013 | 158 | 0 | 0 | 0 | 0 | 0 | 12.9 | 0 | 25 | 0 | 0 | 0 | 62.1 | 0 | 0 | 0 | 4 | 823 | 4 | 750 | 1 | 5 | 533 | 4 | 3870 | 59.4 | 27 | 3.6 | 10 | 7.7 | 89.1 | 6.8607 | moderate | very good | moderate | GHSV from wt% Cu density 4.08 g/ml
12 |  | 159 | 0 | 0 | 0 | 0 | 0 | 18.9 | 0 | 19.1 | 0 | 0 | 0 | 62 | 0 | 0 | 0 | 4 | 823 | 4 | 750 | 1 | 5 | 533 | 4 | 5670 | 59.4 | 27 | 3.6 | 10 | 13.6 | 94.9 | 12.9064 | moderate | very good | good
12 |  | 160 | 0 | 0 | 0 | 0 | 0 | 24.4 | 0 | 12.5 | 0 | 0 | 0 | 63.1 | 0 | 0 | 0 | 4 | 823 | 4 | 750 | 1 | 5 | 533 | 4 | 7320 | 59.4 | 27 | 3.6 | 10 | 15.6 | 95.6 | 14.9136 | good | excellent | good
12 |  | 161 | 0 | 0 | 0 | 0 | 0 | 28.2 | 0 | 7 | 0 | 0 | 0 | 64.8 | 0 | 0 | 0 | 4 | 823 | 4 | 750 | 1 | 5 | 533 | 4 | 8460 | 59.4 | 27 | 3.6 | 10 | 8.1 | 94.9 | 7.6869 | moderate | very good | moderate
12 |  | 162 | 0 | 0 | 0 | 0 | 0 | 31.4 | 0 | 5.1 | 0 | 0 | 0 | 63.5 | 0 | 0 | 0 | 4 | 823 | 4 | 750 | 1 | 5 | 533 | 4 | 9420 | 59.4 | 27 | 3.6 | 10 | 4.9 | 92 | 4.508 | bad | very good | bad
12 |  | 163 | 0 | 0 | 0 | 0 | 0 | 37.3 | 0 | 0 | 0 | 0 | 0 | 62.7 | 0 | 0 | 0 | 4 | 823 | 4 | 750 | 1 | 5 | 533 | 4 | 11190 | 59.4 | 27 | 3.6 | 10 | 0.7 | 88.9 | 0.6223 | bad | very good | very bad
12 |  | 164 | 0 | 0 | 0 | 0 | 0 | 24.7 | 0 | 11.9 | 0 | 0 | 0 | 63.4 | 0 | 0 | 0 | 3 | 623 | 4 | 750 | 1 | 5 | 533 | 4 | 7410 | 59.4 | 27 | 3.6 | 10 | 1.2 | 91 | 1.092 | bad | very good | very bad
12 |  | 165 | 0 | 0 | 0 | 0 | 0 | 61.43 | 0 | 32.16 | 6.41 | 0 | 0 | 0 | 0 | 0 | 0 | 1 | 673 | 4 | 518 | 10 | 5 | 533 | 4 | 18430 | 59.4 | 27 | 3.6 | 10 | 17.5 | 96 | 16.8 | good | excellent | good
13 | 2013 | 166 | 0 | 0 | 0 | 0 | 7.4 | 0 | 92.6 | 0 | 0 | 0 | 0 | 0 | 0 | 0 | 0 | 4 | 673 | 4 | 575 | 3 | 10 | 473 | 3 | 4800 | 66.5 | 19 | 9.5 | 5 | 0.8234519 | 99.2857 | 0.81757 | bad | excellent | very bad | GHSV calculated from total flow rate and mass cat. Calculated conversion density 6.68
13 |  | 167 | 0 | 0 | 0 | 0 | 7.4 | 0 | 92.6 | 0 | 0 | 0 | 0 | 0 | 0 | 0 | 0 | 4 | 673 | 4 | 575 | 3 | 10 | 493 | 3 | 4800 | 66.5 | 19 | 9.5 | 5 | 1.164933 | 97.1429 | 1.13165 | bad | excellent | very bad
13 |  | 168 | 0 | 0 | 0 | 0 | 7.4 | 0 | 92.6 | 0 | 0 | 0 | 0 | 0 | 0 | 0 | 0 | 4 | 673 | 4 | 575 | 3 | 10 | 513 | 3 | 4800 | 66.5 | 19 | 9.5 | 5 | 2.488124 | 97.381 | 2.42296 | bad | excellent | very bad
13 |  | 169 | 0 | 0 | 0 | 0 | 7.4 | 0 | 92.6 | 0 | 0 | 0 | 0 | 0 | 0 | 0 | 0 | 4 | 673 | 4 | 575 | 3 | 10 | 533 | 3 | 4800 | 66.5 | 19 | 9.5 | 5 | 4.205433 | 96.4286 | 4.05524 | bad | excellent | bad
13 |  | 170 | 0 | 0 | 0 | 0 | 7.4 | 0 | 92.6 | 0 | 0 | 0 | 0 | 0 | 0 | 0 | 0 | 4 | 673 | 4 | 575 | 3 | 10 | 553 | 3 | 4800 | 66.5 | 19 | 9.5 | 5 | 6.47304 | 95.2381 | 6.1648 | moderate | excellent | moderate
13 |  | 171 | 0 | 0 | 0 | 0 | 7.4 | 0 | 92.6 | 0 | 0 | 0 | 0 | 0 | 0 | 0 | 0 | 4 | 673 | 4 | 575 | 3 | 10 | 573 | 3 | 4800 | 66.5 | 19 | 9.5 | 5 | 7.369708 | 89.7619 | 6.61519 | moderate | very good | moderate
13 |  | 172 | 0 | 0 | 0 | 0 | 7.6 | 0 | 73.1 | 0 | 0 | 0 | 19.3 | 0 | 0 | 0 | 0 | 4 | 673 | 4 | 575 | 3 | 10 | 473 | 3 | 4800 | 66.5 | 19 | 9.5 | 5 | 0.9654294 | 98.8095 | 0.953936 | bad | excellent | very bad
13 |  | 173 | 0 | 0 | 0 | 0 | 7.6 | 0 | 73.1 | 0 | 0 | 0 | 19.3 | 0 | 0 | 0 | 0 | 4 | 673 | 4 | 575 | 3 | 10 | 493 | 3 | 4800 | 66.5 | 19 | 9.5 | 5 | 2.575001 | 96.9048 | 2.4953 | bad | excellent | very bad
13 |  | 174 | 0 | 0 | 0 | 0 | 7.6 | 0 | 73.1 | 0 | 0 | 0 | 19.3 | 0 | 0 | 0 | 0 | 4 | 673 | 4 | 575 | 3 | 10 | 513 | 3 | 4800 | 66.5 | 19 | 9.5 | 5 | 4.078179 | 94.5238 | 3.85485 | bad | very good | bad
13 |  | 175 | 0 | 0 | 0 | 0 | 7.6 | 0 | 73.1 | 0 | 0 | 0 | 19.3 | 0 | 0 | 0 | 0 | 4 | 673 | 4 | 575 | 3 | 10 | 533 | 3 | 4800 | 66.5 | 19 | 9.5 | 5 | 7.108428 | 92.8571 | 6.60068 | moderate | very good | moderate
13 |  | 176 | 0 | 0 | 0 | 0 | 7.6 | 0 | 73.1 | 0 | 0 | 0 | 19.3 | 0 | 0 | 0 | 0 | 4 | 673 | 4 | 575 | 3 | 10 | 553 | 3 | 4800 | 66.5 | 19 | 9.5 | 5 | 7.390633 | 88.3333 | 6.52839 | moderate | very good | moderate
13 |  | 177 | 0 | 0 | 0 | 0 | 7.6 | 0 | 73.1 | 0 | 0 | 0 | 19.3 | 0 | 0 | 0 | 0 | 4 | 673 | 4 | 575 | 3 | 10 | 573 | 3 | 4800 | 66.5 | 19 | 9.5 | 5 | 6.868956 | 79.7619 | 5.47881 | moderate | good | moderate
13 |  | 178 | 0 | 0 | 0 | 0 | 7.5 | 0 | 56.9 | 0 | 0 | 0 | 35.6 | 0 | 0 | 0 | 0 | 4 | 673 | 4 | 575 | 3 | 10 | 473 | 3 | 4800 | 66.5 | 19 | 9.5 | 5 | 1.204647 | 94.2857 | 1.13581 | bad | very good | very bad
13 |  | 179 | 0 | 0 | 0 | 0 | 7.5 | 0 | 56.9 | 0 | 0 | 0 | 35.6 | 0 | 0 | 0 | 0 | 4 | 673 | 4 | 575 | 3 | 10 | 493 | 3 | 4800 | 66.5 | 19 | 9.5 | 5 | 1.502221 | 95 | 1.42711 | bad | excellent | very bad
13 |  | 180 | 0 | 0 | 0 | 0 | 7.5 | 0 | 56.9 | 0 | 0 | 0 | 35.6 | 0 | 0 | 0 | 0 | 4 | 673 | 4 | 575 | 3 | 10 | 513 | 3 | 4800 | 66.5 | 19 | 9.5 | 5 | 3.731012 | 93.5714 | 3.49116 | bad | very good | bad
13 |  | 181 | 0 | 0 | 0 | 0 | 7.5 | 0 | 56.9 | 0 | 0 | 0 | 35.6 | 0 | 0 | 0 | 0 | 4 | 673 | 4 | 575 | 3 | 10 | 533 | 3 | 4800 | 66.5 | 19 | 9.5 | 5 | 6.4503 | 90 | 5.80527 | moderate | very good | moderate
13 |  | 182 | 0 | 0 | 0 | 0 | 7.5 | 0 | 56.9 | 0 | 0 | 0 | 35.6 | 0 | 0 | 0 | 0 | 4 | 673 | 4 | 575 | 3 | 10 | 553 | 3 | 4800 | 66.5 | 19 | 9.5 | 5 | 6.890107 | 84.5238 | 5.82378 | moderate | very good | moderate
13 |  | 183 | 0 | 0 | 0 | 0 | 7.5 | 0 | 56.9 | 0 | 0 | 0 | 35.6 | 0 | 0 | 0 | 0 | 4 | 673 | 4 | 575 | 3 | 10 | 573 | 3 | 4800 | 66.5 | 19 | 9.5 | 5 | 7.693995 | 73.5714 | 5.66058 | moderate | good | moderate
13 |  | 184 | 0 | 0 | 0 | 0 | 7.6 | 0 | 37.3 | 0 | 0 | 0 | 55.1 | 0 | 0 | 0 | 0 | 4 | 673 | 4 | 575 | 3 | 10 | 473 | 3 | 4800 | 66.5 | 19 | 9.5 | 5 | 1.046689 | 95.4762 | 0.999339 | bad | excellent | very bad
13 |  | 185 | 0 | 0 | 0 | 0 | 7.6 | 0 | 37.3 | 0 | 0 | 0 | 55.1 | 0 | 0 | 0 | 0 | 4 | 673 | 4 | 575 | 3 | 10 | 493 | 3 | 4800 | 66.5 | 19 | 9.5 | 5 | 2.072068 | 91.9048 | 1.90433 | bad | very good | very bad
13 |  | 186 | 0 | 0 | 0 | 0 | 7.6 | 0 | 37.3 | 0 | 0 | 0 | 55.1 | 0 | 0 | 0 | 0 | 4 | 673 | 4 | 575 | 3 | 10 | 513 | 3 | 4800 | 66.5 | 19 | 9.5 | 5 | 3.197421 | 89.2857 | 2.85484 | bad | very good | bad
13 |  | 187 | 0 | 0 | 0 | 0 | 7.6 | 0 | 37.3 | 0 | 0 | 0 | 55.1 | 0 | 0 | 0 | 0 | 4 | 673 | 4 | 575 | 3 | 10 | 533 | 3 | 4800 | 66.5 | 19 | 9.5 | 5 | 5.250848 | 82.8571 | 4.3507 | moderate | very good | bad
13 |  | 188 | 0 | 0 | 0 | 0 | 7.6 | 0 | 37.3 | 0 | 0 | 0 | 55.1 | 0 | 0 | 0 | 0 | 4 | 673 | 4 | 575 | 3 | 10 | 553 | 3 | 4800 | 66.5 | 19 | 9.5 | 5 | 6.630463 | 73.0952 | 4.84655 | moderate | good | bad
13 |  | 189 | 0 | 0 | 0 | 0 | 7.6 | 0 | 37.3 | 0 | 0 | 0 | 55.1 | 0 | 0 | 0 | 0 | 4 | 673 | 4 | 575 | 3 | 10 | 573 | 3 | 4800 | 66.5 | 19 | 9.5 | 5 | 7.284144 | 60.2381 | 4.38783 | moderate | moderate | bad
13 |  | 190 | 0 | 0 | 0 | 0 | 7.5 | 0 | 0 | 0 | 0 | 0 | 92.5 | 0 | 0 | 0 | 0 | 4 | 673 | 4 | 575 | 3 | 10 | 473 | 3 | 4800 | 66.5 | 19 | 9.5 | 5 | 1.263916 | 91.6667 | 1.15859 | bad | very good | very bad
13 |  | 191 | 0 | 0 | 0 | 0 | 7.5 | 0 | 0 | 0 | 0 | 0 | 92.5 | 0 | 0 | 0 | 0 | 4 | 673 | 4 | 575 | 3 | 10 | 493 | 3 | 4800 | 66.5 | 19 | 9.5 | 5 | 2.130578 | 84.0476 | 1.7907 | bad | very good | very bad
13 |  | 192 | 0 | 0 | 0 | 0 | 7.5 | 0 | 0 | 0 | 0 | 0 | 92.5 | 0 | 0 | 0 | 0 | 4 | 673 | 4 | 575 | 3 | 10 | 513 | 3 | 4800 | 66.5 | 19 | 9.5 | 5 | 2.644683 | 73.5714 | 1.94573 | bad | good | very bad
13 |  | 193 | 0 | 0 | 0 | 0 | 7.5 | 0 | 0 | 0 | 0 | 0 | 92.5 | 0 | 0 | 0 | 0 | 4 | 673 | 4 | 575 | 3 | 10 | 533 | 3 | 4800 | 66.5 | 19 | 9.5 | 5 | 4.317234 | 60.2381 | 2.60062 | bad | moderate | bad
13 |  | 194 | 0 | 0 | 0 | 0 | 7.5 | 0 | 0 | 0 | 0 | 0 | 92.5 | 0 | 0 | 0 | 0 | 4 | 673 | 4 | 575 | 3 | 10 | 553 | 3 | 4800 | 66.5 | 19 | 9.5 | 5 | 5.786661 | 47.619 | 2.75555 | moderate | bad | bad
13 |  | 195 | 0 | 0 | 0 | 0 | 7.5 | 0 | 0 | 0 | 0 | 0 | 92.5 | 0 | 0 | 0 | 0 | 4 | 673 | 4 | 575 | 3 | 10 | 573 | 3 | 4800 | 66.5 | 19 | 9.5 | 5 | 8.364033 | 36.4286 | 3.0469 | moderate | bad | bad
14 | 2013 | 196 | 0 | 0 | 0 | 0 | 0 | 2 | 0 | 0 | 0 | 0 | 98 | 0 | 0 | 0 | 0 | 3 | 673 | 2 | 553 | 2 | 100 | 523 | 3 | 3333 | 75 | 3 | 22 | 0 | 1.1 | 69 | 0.759 | bad | good | very bad | CO2 conversion GHSV from average density 6.00 g/ml
14 |  | 197 | 0 | 0 | 0 | 0 | 0 | 2 | 0 | 0 | 0 | 0 | 98 | 0 | 0 | 0 | 0 | 3 | 673 | 2 | 553 | 2 | 100 | 523 | 3 | 3333 | 75 | 0 | 22 | 3 | 1 | 69 | 0.69 | bad | good | very bad
14 |  | 198 | 0 | 0 | 0 | 0 | 0 | 2 | 0 | 0 | 0 | 0 | 0 | 0 | 98 | 0 | 0 | 3 | 673 | 2 | 553 | 2 | 100 | 523 | 3 | 3333 | 75 | 3 | 22 | 0 | 0.9 | 56.5 | 0.5085 | bad | moderate | very bad
14 |  | 199 | 0 | 0 | 0 | 0 | 0 | 2 | 0 | 0 | 0 | 0 | 0 | 0 | 98 | 0 | 0 | 3 | 673 | 2 | 553 | 2 | 100 | 523 | 3 | 3333 | 75 | 0 | 22 | 3 | 1.1 | 46.5 | 0.5115 | bad | bad | very bad
14 |  | 200 | 0 | 0 | 0 | 0 | 0 | 2 | 0 | 0 | 0 | 0 | 97 | 0 | 1 | 0 | 0 | 3 | 673 | 2 | 553 | 2 | 100 | 523 | 3 | 3333 | 75 | 3 | 22 | 0 | 0.81 | 70.5 | 0.57105 | bad | good | very bad
14 |  | 201 | 0 | 0 | 0 | 0 | 0 | 2 | 0 | 0 | 0 | 0 | 97 | 0 | 1 | 0 | 0 | 3 | 673 | 2 | 553 | 2 | 100 | 523 | 3 | 3333 | 75 | 0 | 22 | 3 | 0.7 | 78 | 0.546 | bad | good | very bad
14 |  | 202 | 0 | 0 | 0 | 0 | 0 | 2 | 0 | 0 | 0 | 0 | 92 | 0 | 6 | 0 | 0 | 3 | 673 | 2 | 553 | 2 | 100 | 523 | 3 | 3333 | 75 | 3 | 22 | 0 | 0.84 | 90.3 | 0.75852 | bad | very good | very bad
14 |  | 203 | 0 | 0 | 0 | 0 | 0 | 2 | 0 | 0 | 0 | 0 | 92 | 0 | 6 | 0 | 0 | 3 | 673 | 2 | 553 | 2 | 100 | 523 | 3 | 3333 | 75 | 0 | 22 | 3 | 0.96 | 77.7 | 0.74592 | bad | good | very bad
14 |  | 204 | 0 | 0 | 0 | 0 | 0 | 2 | 0 | 0 | 0 | 0 | 89 | 0 | 9 | 0 | 0 | 3 | 673 | 2 | 553 | 2 | 100 | 523 | 3 | 3333 | 75 | 3 | 22 | 0 | 0.98 | 77.5 | 0.7595 | bad | good | very bad
14 |  | 205 | 0 | 0 | 0 | 0 | 0 | 2 | 0 | 0 | 0 | 0 | 89 | 0 | 9 | 0 | 0 | 3 | 673 | 2 | 553 | 2 | 100 | 523 | 3 | 3333 | 75 | 0 | 22 | 3 | 0.94 | 76.5 | 0.7191 | bad | good | very bad
14 |  | 206 | 0 | 0 | 0 | 0 | 0 | 2 | 0 | 0 | 0 | 0 | 98 | 0 | 0 | 0 | 0 | 5 | 673 | 2 | 553 | 2 | 100 | 523 | 3 | 3333 | 75 | 3 | 22 | 0 | 1.1 | 64.9 | 0.7139 | bad | moderate | very bad
14 |  | 207 | 0 | 0 | 0 | 0 | 0 | 2 | 0 | 0 | 0 | 0 | 98 | 0 | 0 | 0 | 0 | 5 | 673 | 2 | 553 | 2 | 100 | 523 | 3 | 3333 | 75 | 0 | 22 | 3 | 1.2 | 58 | 0.696 | bad | moderate | very bad
14 |  | 208 | 0 | 0 | 0 | 0 | 0 | 2 | 0 | 0 | 0 | 0 | 0 | 0 | 98 | 0 | 0 | 5 | 673 | 2 | 553 | 2 | 100 | 523 | 3 | 3333 | 75 | 3 | 22 | 0 | 1.17 | 41 | 0.4797 | bad | bad | very bad
14 |  | 209 | 0 | 0 | 0 | 0 | 0 | 2 | 0 | 0 | 0 | 0 | 0 | 0 | 98 | 0 | 0 | 5 | 673 | 2 | 553 | 2 | 100 | 523 | 3 | 3333 | 75 | 0 | 22 | 3 | 1 | 44.7 | 0.447 | bad | bad | very bad
14 |  | 210 | 0 | 0 | 0 | 0 | 0 | 2 | 0 | 0 | 0 | 0 | 97 | 0 | 1 | 0 | 0 | 5 | 673 | 2 | 553 | 2 | 100 | 523 | 3 | 3333 | 75 | 3 | 22 | 0 | 0.68 | 67.8 | 0.46104 | bad | good | very bad
14 |  | 211 | 0 | 0 | 0 | 0 | 0 | 2 | 0 | 0 | 0 | 0 | 97 | 0 | 1 | 0 | 0 | 5 | 673 | 2 | 553 | 2 | 100 | 523 | 3 | 3333 | 75 | 0 | 22 | 3 | 0.67 | 65.4 | 0.43818 | bad | good | very bad
14 |  | 212 | 0 | 0 | 0 | 0 | 0 | 2 | 0 | 0 | 0 | 0 | 92 | 0 | 6 | 0 | 0 | 5 | 673 | 2 | 553 | 2 | 100 | 523 | 3 | 3333 | 75 | 3 | 22 | 0 | 0.65 | 75.6 | 0.4914 | bad | good | very bad
14 |  | 213 | 0 | 0 | 0 | 0 | 0 | 2 | 0 | 0 | 0 | 0 | 92 | 0 | 6 | 0 | 0 | 5 | 673 | 2 | 553 | 2 | 100 | 523 | 3 | 3333 | 75 | 0 | 22 | 3 | 0.69 | 65 | 0.4485 | bad | good | very bad
14 |  | 214 | 0 | 0 | 0 | 0 | 0 | 2 | 0 | 0 | 0 | 0 | 89 | 0 | 9 | 0 | 0 | 5 | 673 | 2 | 553 | 2 | 100 | 523 | 3 | 3333 | 75 | 3 | 22 | 0 | 0.59 | 78.5 | 0.46315 | bad | good | very bad
14 |  | 215 | 0 | 0 | 0 | 0 | 0 | 2 | 0 | 0 | 0 | 0 | 89 | 0 | 9 | 0 | 0 | 5 | 673 | 2 | 553 | 2 | 100 | 523 | 3 | 3333 | 75 | 0 | 22 | 3 | 0.63 | 67.6 | 0.42588 | bad | good | very bad
15 | 2014 | 216 | 0 | 0 | 0 | 0 | 0 | 40 | 0 | 30 | 30 | 0 | 0 | 0 | 0 | 0 | 0 | 1 | 673 | 5 | 523 | 4 | 5 | 503 | 3 | 2240 | 75 | 0 | 25 | 0 | 5.11 | 1.565558 | 0.08 | moderate | very bad | very bad | CO2 conversion GHSV from W/F and Vm=22.4 L/mol density 5.75g/ml
15 |  | 217 | 0 | 0 | 0 | 0 | 0 | 40 | 0 | 30 | 30 | 0 | 0 | 0 | 0 | 0 | 0 | 1 | 673 | 5 | 523 | 4 | 5 | 503 | 3 | 2240 | 75 | 0 | 25 | 0 | 8.31 | 2.045728 | 0.17 | moderate | very bad | very bad
15 |  | 218 | 0 | 0 | 0 | 0 | 0 | 40 | 0 | 30 | 30 | 0 | 0 | 0 | 0 | 0 | 0 | 1 | 673 | 5 | 523 | 4 | 5 | 503 | 3 | 2240 | 75 | 0 | 25 | 0 | 15.12 | 11.17725 | 1.69 | good | very bad | very bad
15 |  | 219 | 0 | 0 | 0 | 0 | 0 | 40 | 0 | 30 | 30 | 0 | 0 | 0 | 0 | 0 | 0 | 1 | 673 | 5 | 523 | 4 | 5 | 503 | 3 | 2240 | 75 | 0 | 25 | 0 | 18.68 | 25.58887 | 4.78 | good | very bad | bad
15 |  | 220 | 0 | 0 | 0 | 0 | 0 | 40 | 0 | 30 | 30 | 0 | 0 | 0 | 0 | 0 | 0 | 1 | 673 | 5 | 523 | 4 | 5 | 503 | 3 | 2240 | 75 | 0 | 25 | 0 | 25.84 | 54.06347 | 13.97 | very good | moderate | good
15 |  | 221 | 0 | 0 | 0 | 0 | 0 | 40 | 0 | 30 | 30 | 0 | 0 | 0 | 0 | 0 | 0 | 1 | 673 | 5 | 523 | 4 | 5 | 503 | 3 | 2240 | 75 | 0 | 25 | 0 | 27.57 | 62.64055 | 17.27 | very good | moderate | good
15 |  | 222 | 0 | 0 | 0 | 0 | 0 | 40 | 0 | 30 | 30 | 0 | 0 | 0 | 0 | 0 | 0 | 1 | 673 | 5 | 523 | 4 | 5 | 503 | 3 | 2240 | 75 | 0 | 25 | 0 | 28.84 | 69.14008 | 19.94 | very good | good | good
15 |  | 223 | 0 | 0 | 0 | 0 | 0 | 40 | 0 | 30 | 15 | 0 | 15 | 0 | 0 | 0 | 0 | 1 | 673 | 5 | 523 | 4 | 5 | 503 | 3 | 2240 | 75 | 0 | 25 | 0 | 11.66 | 34.73413 | 4.05 | moderate | very bad | bad
15 |  | 224 | 0 | 0 | 0 | 0 | 0 | 40 | 0 | 30 | 15 | 0 | 15 | 0 | 0 | 0 | 0 | 1 | 673 | 5 | 523 | 4 | 5 | 503 | 3 | 2240 | 75 | 0 | 25 | 0 | 16.36 | 40.03667 | 6.55 | good | bad | moderate
15 |  | 225 | 0 | 0 | 0 | 0 | 0 | 40 | 0 | 30 | 15 | 0 | 15 | 0 | 0 | 0 | 0 | 1 | 673 | 5 | 523 | 4 | 5 | 503 | 3 | 2240 | 75 | 0 | 25 | 0 | 21.35 | 46.18267 | 9.86 | good | bad | moderate
15 |  | 226 | 0 | 0 | 0 | 0 | 0 | 40 | 0 | 30 | 15 | 0 | 15 | 0 | 0 | 0 | 0 | 1 | 673 | 5 | 523 | 4 | 5 | 503 | 3 | 2240 | 75 | 0 | 25 | 0 | 24.95 | 50.82164 | 12.68 | good | moderate | good
15 |  | 227 | 0 | 0 | 0 | 0 | 0 | 40 | 0 | 30 | 15 | 0 | 15 | 0 | 0 | 0 | 0 | 1 | 673 | 5 | 523 | 4 | 5 | 503 | 3 | 2240 | 75 | 0 | 25 | 0 | 28.55 | 61.75131 | 17.63 | very good | moderate | good
15 |  | 228 | 0 | 0 | 0 | 0 | 0 | 40 | 0 | 30 | 15 | 0 | 15 | 0 | 0 | 0 | 0 | 1 | 673 | 5 | 523 | 4 | 5 | 503 | 3 | 2240 | 75 | 0 | 25 | 0 | 30.6 | 63.49673 | 19.43 | very good | moderate | good
15 |  | 229 | 0 | 0 | 0 | 0 | 0 | 40 | 0 | 30 | 15 | 0 | 15 | 0 | 0 | 0 | 0 | 1 | 673 | 5 | 523 | 4 | 5 | 503 | 3 | 2240 | 75 | 0 | 25 | 0 | 32.4 | 64.78395 | 20.99 | very good | moderate | very good
15 |  | 230 | 0 | 0 | 0 | 0 | 0 | 40 | 0 | 30 | 0 | 0 | 30 | 0 | 0 | 0 | 0 | 1 | 673 | 5 | 523 | 4 | 5 | 503 | 3 | 2240 | 75 | 0 | 25 | 0 | 6.3 | 5.238095 | 0.33 | moderate | very bad | very bad
15 |  | 231 | 0 | 0 | 0 | 0 | 0 | 40 | 0 | 30 | 0 | 0 | 30 | 0 | 0 | 0 | 0 | 1 | 673 | 5 | 523 | 4 | 5 | 503 | 3 | 2240 | 75 | 0 | 25 | 0 | 10.68 | 19.94382 | 2.13 | moderate | very bad | very bad
15 |  | 232 | 0 | 0 | 0 | 0 | 0 | 40 | 0 | 30 | 0 | 0 | 30 | 0 | 0 | 0 | 0 | 1 | 673 | 5 | 523 | 4 | 5 | 503 | 3 | 2240 | 75 | 0 | 25 | 0 | 16.57 | 32.58902 | 5.4 | good | very bad | moderate
15 |  | 233 | 0 | 0 | 0 | 0 | 0 | 40 | 0 | 30 | 0 | 0 | 30 | 0 | 0 | 0 | 0 | 1 | 673 | 5 | 523 | 4 | 5 | 503 | 3 | 2240 | 75 | 0 | 25 | 0 | 20.09 | 39.07417 | 7.85 | good | bad | moderate
15 |  | 234 | 0 | 0 | 0 | 0 | 0 | 40 | 0 | 30 | 0 | 0 | 30 | 0 | 0 | 0 | 0 | 1 | 673 | 5 | 523 | 4 | 5 | 503 | 3 | 2240 | 75 | 0 | 25 | 0 | 26.18 | 58.74714 | 15.38 | very good | moderate | good
15 |  | 235 | 0 | 0 | 0 | 0 | 0 | 40 | 0 | 30 | 0 | 0 | 30 | 0 | 0 | 0 | 0 | 1 | 673 | 5 | 523 | 4 | 5 | 503 | 3 | 2240 | 75 | 0 | 25 | 0 | 28.51 | 65.13504 | 18.57 | very good | good | good
15 |  | 236 | 0 | 0 | 0 | 0 | 0 | 40 | 0 | 30 | 0 | 0 | 30 | 0 | 0 | 0 | 0 | 1 | 673 | 5 | 523 | 4 | 5 | 503 | 3 | 2240 | 75 | 0 | 25 | 0 | 30.64 | 69.68016 | 21.35 | very good | good | very good
16 | 2014 | 237 | 0 | 0 | 0 | 0 | 0 | 23.28 | 0 | 0 | 9.88 | 0 | 66.84 | 0 | 0 | 0 | 0 | 1 | 673 | 3.5 | 573 | 2 | 5 | 533 | 4.8 | 1200 | 66.67 | 33.33 | 0 | 0 | 13.7 | 53.3 | 7.3021 | moderate | moderate | moderate | corrected w%, density 5.71g/ml GHSV taken from reduction experiment and calculated with m_cat
16 |  | 238 | 4.76 | 0 | 0 | 0 | 0 | 22.17 | 0 | 0 | 9.4 | 0 | 63.66 | 0 | 0 | 0 | 0 | 1 | 673 | 4 | 573 | 2 | 5 | 533 | 4.8 | 1200 | 66.67 | 33.33 | 0 | 0 | 15 | 69 | 10.35 | good | good | good
16 |  | 239 | 0 | 1.96 | 0 | 0 | 0 | 22.82 | 0 | 0 | 9.69 | 0 | 65.53 | 0 | 0 | 0 | 0 | 1 | 673 | 4 | 573 | 2 | 5 | 533 | 4.8 | 1200 | 66.67 | 33.33 | 0 | 0 | 9.9 | 64.5 | 6.3855 | moderate | moderate | moderate
17 | 2014 | 240 | 0 | 0 | 0 | 0 | 0 | 56.59 | 0 | 29.11 | 11.05 | 0 | 3.25 | 0 | 0 | 0 | 0 | 1 | 773 | 4 | 603 | 8 | 100 | 523 | 5 | 673 | 75 | 0 | 25 | 0 | 21.9 | 45.3 | 9.9207 | good | bad | moderate | CO2 conversion GHSV from average density 5.94g/ml
17 |  | 241 | 0 | 0 | 0 | 0 | 0 | 54.11 | 0 | 27.84 | 8.73 | 0 | 9.32 | 0 | 0 | 0 | 0 | 1 | 773 | 4 | 603 | 8 | 100 | 523 | 5 | 673 | 75 | 0 | 25 | 0 | 22.5 | 46.9 | 10.5525 | good | bad | good
18 | 2015 | 242 | 0 | 0 | 0.16 | 0 | 0 | 8.21 | 0 | 4.22 | 0 | 82.11 | 5.3 | 0 | 0 | 0 | 0 | 8 | 873 | 6 | 623 | 6 | 100 | 523 | 2 | 324 | 75 | 0 | 25 | 0 | 12.59 | 37.28 | 4.693552 | moderate | bad | bad | CO2 conversion corrected w% GHSV from average density 4.32 g/ml
18 |  | 243 | 0 | 0 | 0.16 | 0 | 0 | 8.21 | 0 | 4.22 | 0 | 82.11 | 5.3 | 0 | 0 | 0 | 0 | 8 | 873 | 6 | 623 | 6 | 100 | 523 | 2 | 463 | 75 | 0 | 25 | 0 | 12.59 | 36.8 | 4.63312 | moderate | bad | bad
18 |  | 244 | 0 | 0 | 0.16 | 0 | 0 | 8.21 | 0 | 4.22 | 0 | 82.11 | 5.3 | 0 | 0 | 0 | 0 | 8 | 873 | 6 | 623 | 6 | 100 | 523 | 2 | 694 | 75 | 0 | 25 | 0 | 10.79 | 36.2 | 3.90598 | moderate | bad | bad
18 |  | 245 | 0 | 0 | 0.16 | 0 | 0 | 8.21 | 0 | 4.22 | 0 | 82.11 | 5.3 | 0 | 0 | 0 | 0 | 8 | 873 | 6 | 623 | 6 | 100 | 523 | 2 | 926 | 75 | 0 | 25 | 0 | 8.87 | 35.96 | 3.189652 | moderate | bad | bad
18 |  | 246 | 0 | 0 | 0.16 | 0 | 0 | 8.21 | 0 | 4.22 | 0 | 82.11 | 5.3 | 0 | 0 | 0 | 0 | 8 | 873 | 6 | 623 | 6 | 100 | 523 | 2 | 1157 | 75 | 0 | 25 | 0 | 9.35 | 35.36 | 3.30616 | moderate | bad | bad
18 |  | 247 | 0 | 0 | 0.16 | 0 | 0 | 8.21 | 0 | 4.22 | 0 | 82.11 | 5.3 | 0 | 0 | 0 | 0 | 8 | 873 | 6 | 443 | 6 | 100 | 523 | 2 | 694 | 75 | 0 | 25 | 0 | 11.14 | 31.41 | 3.499074 | moderate | very bad | bad
18 |  | 248 | 0 | 0 | 0.16 | 0 | 0 | 8.21 | 0 | 4.22 | 0 | 82.11 | 5.3 | 0 | 0 | 0 | 0 | 8 | 873 | 6 | 483 | 6 | 100 | 523 | 2 | 694 | 75 | 0 | 25 | 0 | 12.03 | 35.56 | 4.277868 | moderate | bad | bad
18 |  | 249 | 0 | 0 | 0.16 | 0 | 0 | 8.21 | 0 | 4.22 | 0 | 82.11 | 5.3 | 0 | 0 | 0 | 0 | 8 | 873 | 6 | 523 | 6 | 100 | 523 | 2 | 694 | 75 | 0 | 25 | 0 | 11.38 | 38.04 | 4.328952 | moderate | bad | bad
18 |  | 250 | 0 | 0 | 0.16 | 0 | 0 | 8.21 | 0 | 4.22 | 0 | 82.11 | 5.3 | 0 | 0 | 0 | 0 | 8 | 873 | 6 | 563 | 6 | 100 | 523 | 2 | 694 | 75 | 0 | 25 | 0 | 10.43 | 36.86 | 3.844498 | moderate | bad | bad
18 |  | 251 | 0 | 0 | 0.16 | 0 | 0 | 8.21 | 0 | 4.22 | 0 | 82.11 | 5.3 | 0 | 0 | 0 | 0 | 8 | 873 | 6 | 663 | 6 | 100 | 523 | 2 | 694 | 75 | 0 | 25 | 0 | 9.96 | 20.86 | 2.077656 | moderate | very bad | very bad
18 |  | 252 | 0 | 0 | 0.16 | 0 | 0 | 8.21 | 0 | 4.22 | 0 | 82.11 | 5.3 | 0 | 0 | 0 | 0 | 8 | 873 | 6 | 523 | 6 | 100 | 503 | 2 | 694 | 75 | 0 | 25 | 0 | 5.87 | 32.07 | 1.882509 | moderate | very bad | very bad
18 |  | 253 | 0 | 0 | 0.16 | 0 | 0 | 8.21 | 0 | 4.22 | 0 | 82.11 | 5.3 | 0 | 0 | 0 | 0 | 8 | 873 | 6 | 523 | 6 | 100 | 543 | 2 | 694 | 75 | 0 | 25 | 0 | 14.98 | 35.2 | 5.27296 | moderate | bad | moderate
18 |  | 254 | 0 | 0 | 0.16 | 0 | 0 | 8.21 | 0 | 4.22 | 0 | 82.11 | 5.3 | 0 | 0 | 0 | 0 | 8 | 873 | 6 | 523 | 6 | 100 | 563 | 2 | 694 | 75 | 0 | 25 | 0 | 15.41 | 20.72 | 3.192952 | good | very bad | bad
18 |  | 255 | 0 | 0 | 0.16 | 0 | 0 | 8.21 | 0 | 4.22 | 0 | 82.11 | 5.3 | 0 | 0 | 0 | 0 | 8 | 873 | 6 | 523 | 6 | 100 | 583 | 2 | 694 | 75 | 0 | 25 | 0 | 16.47 | 12.36 | 2.035692 | good | very bad | very bad
18 |  | 256 | 0 | 0 | 0.16 | 0 | 0 | 8.21 | 0 | 4.22 | 0 | 82.11 | 5.3 | 0 | 0 | 0 | 0 | 8 | 873 | 6 | 523 | 6 | 100 | 543 | 1.6 | 694 | 75 | 0 | 25 | 0 | 12.75 | 21.7 | 2.76675 | moderate | very bad | bad
18 |  | 257 | 0 | 0 | 0.16 | 0 | 0 | 8.21 | 0 | 4.22 | 0 | 82.11 | 5.3 | 0 | 0 | 0 | 0 | 8 | 873 | 6 | 523 | 6 | 100 | 543 | 2.4 | 694 | 75 | 0 | 25 | 0 | 15.57 | 39.01 | 6.073857 | good | bad | moderate
18 |  | 258 | 0 | 0 | 0.16 | 0 | 0 | 8.21 | 0 | 4.22 | 0 | 82.11 | 5.3 | 0 | 0 | 0 | 0 | 8 | 873 | 6 | 523 | 6 | 100 | 543 | 2.8 | 694 | 75 | 0 | 25 | 0 | 17.47 | 46.21 | 8.072887 | good | bad | moderate
18 |  | 259 | 0 | 0 | 0.16 | 0 | 0 | 8.21 | 0 | 4.22 | 0 | 82.11 | 5.3 | 0 | 0 | 0 | 0 | 8 | 873 | 6 | 523 | 6 | 100 | 543 | 3.2 | 694 | 75 | 0 | 25 | 0 | 16.23 | 46.96 | 7.621608 | good | bad | moderate
18 |  | 260 | 0 | 0 | 0 | 0 | 0 | 9.09 | 0 | 0 | 0 | 90.91 | 0 | 0 | 0 | 0 | 0 | 8 | 873 | 6 | 623 | 6 | 100 | 523 | 2 | 324 | 75 | 0 | 25 | 0 | 8.98 | 13.44 | 1.206912 | moderate | very bad | very bad
18 |  | 261 | 0 | 0 | 0 | 0 | 0 | 8.53 | 0 | 0 | 0 | 85.34 | 6.13 | 0 | 0 | 0 | 0 | 8 | 873 | 6 | 623 | 6 | 100 | 523 | 2 | 324 | 75 | 0 | 25 | 0 | 8.85 | 13.75 | 1.216875 | moderate | very bad | very bad
18 |  | 262 | 0 | 0 | 0 | 0 | 0 | 8.69 | 0 | 4.46 | 0 | 86.85 | 0 | 0 | 0 | 0 | 0 | 8 | 873 | 6 | 623 | 6 | 100 | 523 | 2 | 324 | 75 | 0 | 25 | 0 | 9.34 | 17.37 | 1.622358 | moderate | very bad | very bad
18 |  | 263 | 0 | 0 | 0 | 0 | 0 | 8.17 | 0 | 4.21 | 0 | 81.75 | 5.81 | 0 | 0 | 0 | 0 | 8 | 873 | 6 | 623 | 6 | 100 | 523 | 2 | 324 | 75 | 0 | 25 | 0 | 10.87 | 22.44 | 2.439228 | moderate | very bad | very bad
18 |  | 264 | 0 | 0 | 0.31 | 0 | 0 | 8.28 | 0 | 4.24 | 0 | 82.47 | 4.74 | 0 | 0 | 0 | 0 | 8 | 873 | 6 | 623 | 6 | 100 | 523 | 2 | 694 | 75 | 0 | 25 | 0 | 11.51 | 33.19 | 3.820169 | moderate | very bad | bad
18 |  | 265 | 0 | 0 | 0.47 | 0 | 0 | 8.28 | 0 | 4.26 | 0 | 82.82 | 4.17 | 0 | 0 | 0 | 0 | 8 | 873 | 6 | 623 | 6 | 100 | 523 | 2 | 694 | 75 | 0 | 25 | 0 | 11.41 | 32.22 | 3.676302 | moderate | very bad | bad
18 |  | 266 | 0 | 0 | 0.63 | 0 | 0 | 8.32 | 0 | 4.28 | 0 | 83.19 | 3.59 | 0 | 0 | 0 | 0 | 8 | 873 | 6 | 623 | 6 | 100 | 523 | 2 | 694 | 75 | 0 | 25 | 0 | 11.08 | 24.11 | 2.671388 | moderate | very bad | bad
19 | 2015 | 267 | 0 | 0 | 0 | 0 | 0 | 66.03 | 0 | 33.97 | 0 | 0 | 0 | 0 | 0 | 0 | 0 | 1 | 723 | 4 | 543 | 1 | 100 | 513 | 3 | 12096 | 75 | 0 | 25 | 0 | 10.6 | 54.1 | 5.7346 | moderate | moderate | moderate | density 6.18g/ml
20 | 2015 | 268 | 0 | 0 | 0 | 0 | 0 | 48.79 | 0 | 51.21 | 0 | 0 | 0 | 0 | 0 | 0 | 0 | 1 | 673 | 4 | 573 | 3 | 10 | 473 | 3 | 2400 | 66 | 0 | 22 | 12 | 6.78 | 60.95 | 4.13241 | moderate | moderate | bad | CO2 conversion density 5.95g/ml
20 |  | 269 | 0 | 0 | 0 | 0 | 0 | 48.79 | 0 | 51.21 | 0 | 0 | 0 | 0 | 0 | 0 | 0 | 1 | 673 | 4 | 573 | 3 | 10 | 493 | 3 | 2400 | 66 | 0 | 22 | 12 | 11.52 | 46.16 | 5.317632 | moderate | bad | moderate
20 |  | 270 | 0 | 0 | 0 | 0 | 0 | 48.79 | 0 | 51.21 | 0 | 0 | 0 | 0 | 0 | 0 | 0 | 1 | 673 | 4 | 573 | 3 | 10 | 513 | 3 | 2400 | 66 | 0 | 22 | 12 | 16.11 | 36.65 | 5.904315 | good | bad | moderate
20 |  | 271 | 0 | 0 | 0 | 0 | 0 | 48.79 | 0 | 51.21 | 0 | 0 | 0 | 0 | 0 | 0 | 0 | 1 | 673 | 4 | 573 | 3 | 10 | 533 | 3 | 2400 | 66 | 0 | 22 | 12 | 18.36 | 27.71 | 5.087556 | good | very bad | moderate
20 |  | 272 | 0 | 0 | 0 | 0 | 0 | 48.79 | 0 | 51.21 | 0 | 0 | 0 | 0 | 0 | 0 | 0 | 1 | 673 | 4 | 573 | 3 | 10 | 553 | 3 | 2400 | 66 | 0 | 22 | 12 | 20.28 | 15.67 | 3.177876 | good | very bad | bad
20 |  | 273 | 0 | 0 | 0 | 0 | 0 | 42.02 | 0 | 47.75 | 0 | 0 | 0 | 0 | 0 | 10.23 | 0 | 1 | 673 | 4 | 573 | 3 | 10 | 473 | 3 | 2400 | 66 | 0 | 22 | 12 | 8.03 | 61.52 | 4.940056 | moderate | moderate | bad
20 |  | 274 | 0 | 0 | 0 | 0 | 0 | 42.02 | 0 | 47.75 | 0 | 0 | 0 | 0 | 0 | 10.23 | 0 | 1 | 673 | 4 | 573 | 3 | 10 | 493 | 3 | 2400 | 66 | 0 | 22 | 12 | 12.42 | 46.91 | 5.826222 | moderate | bad | moderate
20 |  | 275 | 0 | 0 | 0 | 0 | 0 | 42.02 | 0 | 47.75 | 0 | 0 | 0 | 0 | 0 | 10.23 | 0 | 1 | 673 | 4 | 573 | 3 | 10 | 513 | 3 | 2400 | 66 | 0 | 22 | 12 | 16.44 | 38.83 | 6.383652 | good | bad | moderate
20 |  | 276 | 0 | 0 | 0 | 0 | 0 | 42.02 | 0 | 47.75 | 0 | 0 | 0 | 0 | 0 | 10.23 | 0 | 1 | 673 | 4 | 573 | 3 | 10 | 533 | 3 | 2400 | 66 | 0 | 22 | 12 | 18.41 | 29.26 | 5.386766 | good | very bad | moderate
20 |  | 277 | 0 | 0 | 0 | 0 | 0 | 42.02 | 0 | 47.75 | 0 | 0 | 0 | 0 | 0 | 10.23 | 0 | 1 | 673 | 4 | 573 | 3 | 10 | 553 | 3 | 2400 | 66 | 0 | 22 | 12 | 20.14 | 16.59 | 3.341226 | good | very bad | bad
20 |  | 278 | 0 | 0 | 0 | 0 | 0 | 36.06 | 0 | 33.86 | 0 | 0 | 30.08 | 0 | 0 | 0 | 0 | 1 | 673 | 4 | 573 | 3 | 10 | 473 | 3 | 2400 | 66 | 0 | 22 | 12 | 8.31 | 65.47 | 5.440557 | moderate | good | moderate
20 |  | 279 | 0 | 0 | 0 | 0 | 0 | 36.06 | 0 | 33.86 | 0 | 0 | 30.08 | 0 | 0 | 0 | 0 | 1 | 673 | 4 | 573 | 3 | 10 | 493 | 3 | 2400 | 66 | 0 | 22 | 12 | 13.35 | 50.92 | 6.79782 | moderate | moderate | moderate
20 |  | 280 | 0 | 0 | 0 | 0 | 0 | 36.06 | 0 | 33.86 | 0 | 0 | 30.08 | 0 | 0 | 0 | 0 | 1 | 673 | 4 | 573 | 3 | 10 | 513 | 3 | 2400 | 66 | 0 | 22 | 12 | 16.94 | 41.46 | 7.023324 | good | bad | moderate
20 |  | 281 | 0 | 0 | 0 | 0 | 0 | 36.06 | 0 | 33.86 | 0 | 0 | 30.08 | 0 | 0 | 0 | 0 | 1 | 673 | 4 | 573 | 3 | 10 | 533 | 3 | 2400 | 66 | 0 | 22 | 12 | 18.52 | 30.23 | 5.598596 | good | very bad | moderate
20 |  | 282 | 0 | 0 | 0 | 0 | 0 | 36.06 | 0 | 33.86 | 0 | 0 | 30.08 | 0 | 0 | 0 | 0 | 1 | 673 | 4 | 573 | 3 | 10 | 553 | 3 | 2400 | 66 | 0 | 22 | 12 | 20.17 | 15.44 | 3.114248 | good | very bad | bad
20 |  | 283 | 0 | 0 | 0 | 0 | 0 | 39.86 | 0 | 41.31 | 0 | 0 | 12.35 | 0 | 0 | 6.49 | 0 | 1 | 673 | 4 | 573 | 3 | 10 | 473 | 3 | 2400 | 66 | 0 | 22 | 12 | 9.46 | 63.58 | 6.014668 | moderate | moderate | moderate
20 |  | 284 | 0 | 0 | 0 | 0 | 0 | 39.86 | 0 | 41.31 | 0 | 0 | 12.35 | 0 | 0 | 6.49 | 0 | 1 | 673 | 4 | 573 | 3 | 10 | 493 | 3 | 2400 | 66 | 0 | 22 | 12 | 14.41 | 51.66 | 7.444206 | moderate | moderate | moderate
20 |  | 285 | 0 | 0 | 0 | 0 | 0 | 39.86 | 0 | 41.31 | 0 | 0 | 12.35 | 0 | 0 | 6.49 | 0 | 1 | 673 | 4 | 573 | 3 | 10 | 513 | 3 | 2400 | 66 | 0 | 22 | 12 | 17.37 | 43.75 | 7.599375 | good | bad | moderate
20 |  | 286 | 0 | 0 | 0 | 0 | 0 | 39.86 | 0 | 41.31 | 0 | 0 | 12.35 | 0 | 0 | 6.49 | 0 | 1 | 673 | 4 | 573 | 3 | 10 | 533 | 3 | 2400 | 66 | 0 | 22 | 12 | 18.85 | 30.23 | 5.698355 | good | very bad | moderate
20 |  | 287 | 0 | 0 | 0 | 0 | 0 | 39.86 | 0 | 41.31 | 0 | 0 | 12.35 | 0 | 0 | 6.49 | 0 | 1 | 673 | 4 | 573 | 3 | 10 | 553 | 3 | 2400 | 66 | 0 | 22 | 12 | 20.58 | 16.36 | 3.366888 | good | very bad | bad
21 | 2015 | 288 | 5.7 | 0 | 0 | 0 | 0 | 0 | 0 | 0 | 0 | 0 | 0 | 0 | 0 | 0 | 94.3 | 9 | 723 | 5 | 573 | 2 | 100 | 523 | 4.1 | 3600 | 72 | 0 | 24 | 4 | 3 | 23 | 0.69 | bad | very bad | very bad | CO2 conversion densitie 2.83
21 |  | 289 | 0 | 0 | 0 | 0 | 0 | 10 | 0 | 0 | 0 | 0 | 0 | 0 | 0 | 0 | 90 | 9 | 723 | 5 | 573 | 2 | 100 | 523 | 4.1 | 3600 | 72 | 0 | 24 | 4 | 2.8 | 15 | 0.42 | bad | very bad | very bad
21 |  | 290 | 5.58 | 0 | 0 | 0 | 0 | 10 | 0 | 0 | 0 | 0 | 0 | 0 | 0 | 0 | 84.42 | 9 | 723 | 5 | 573 | 2 | 100 | 523 | 4.1 | 3600 | 72 | 0 | 24 | 4 | 6.7 | 30 | 2.01 | moderate | very bad | very bad
21 |  | 291 | 8.63 | 0 | 0 | 0 | 0 | 10 | 0 | 0 | 0 | 0 | 0 | 0 | 0 | 0 | 81.37 | 9 | 723 | 5 | 573 | 2 | 100 | 523 | 4.1 | 3600 | 72 | 0 | 24 | 4 | 6.6 | 34 | 2.244 | moderate | very bad | very bad
21 |  | 292 | 8.63 | 0 | 0 | 0 | 0 | 10 | 0 | 0 | 0 | 0 | 0 | 0 | 0 | 0 | 81.37 | 9 | 723 | 5 | 573 | 2 | 100 | 523 | 4.1 | 3600 | 72 | 0 | 24 | 4 | 4.95 | 23.5 | 1.16325 | bad | very bad | very bad
21 |  | 293 | 5.7 | 0 | 0 | 0 | 0 | 0 | 0 | 0 | 0 | 0 | 0 | 94.3 | 0 | 0 | 0 | 9 | 723 | 5 | 573 | 2 | 100 | 523 | 4.1 | 3600 | 72 | 0 | 24 | 4 | 1 | 0 | 0 | bad | very bad | very bad
21 |  | 294 | 0 | 0 | 0 | 0 | 0 | 10 | 0 | 0 | 0 | 0 | 0 | 90 | 0 | 0 | 0 | 9 | 723 | 5 | 573 | 2 | 100 | 523 | 4.1 | 3600 | 72 | 0 | 24 | 4 | 1.5 | 12 | 0.18 | bad | very bad | very bad
21 |  | 295 | 5.58 | 0 | 0 | 0 | 0 | 10 | 0 | 0 | 0 | 0 | 0 | 84.42 | 0 | 0 | 0 | 9 | 723 | 5 | 573 | 2 | 100 | 523 | 4.1 | 3600 | 72 | 0 | 24 | 4 | 6.5 | 23 | 1.495 | moderate | very bad | very bad
21 |  | 296 | 0 | 0 | 0 | 0 | 0 | 7.64 | 0 | 15.97 | 0 | 0 | 0 | 0 | 0 | 0 | 76.39 | 9 | 723 | 5 | 573 | 2 | 100 | 523 | 4.1 | 3600 | 72 | 0 | 24 | 4 | 2.2 | 50 | 1.1 | bad | moderate | very bad
22 | 2015 | 297 | 0 | 0 | 0 | 0 | 0 | 30 | 0 | 41 | 29 | 0 | 0 | 0 | 0 | 0 | 0 | 6 | 573 | 4 | 573 | 12 | 100 | 513 | 5 | 850 | 69.61 | 0 | 17.89 | 12.5 | 5.3 | 57 | 3.021 | moderate | moderate | bad | CO2 conversion didnt use 30CuZn-A_OX data
22 |  | 298 | 0 | 0 | 0 | 0 | 0 | 30 | 0 | 41 | 29 | 0 | 0 | 0 | 0 | 0 | 0 | 6 | 573 | 4 | 573 | 12 | 100 | 533 | 5 | 850 | 69.61 | 0 | 17.89 | 12.5 | 15.8 | 55 | 8.69 | good | moderate | moderate
22 |  | 299 | 0 | 0 | 0 | 0 | 0 | 30 | 0 | 41 | 29 | 0 | 0 | 0 | 0 | 0 | 0 | 6 | 673 | 4 | 573 | 12 | 100 | 513 | 5 | 850 | 69.61 | 0 | 17.89 | 12.5 | 18.1 | 44 | 7.964 | good | bad | moderate
22 |  | 300 | 0 | 0 | 0 | 0 | 0 | 30 | 0 | 41 | 29 | 0 | 0 | 0 | 0 | 0 | 0 | 6 | 673 | 4 | 573 | 12 | 100 | 533 | 5 | 850 | 69.61 | 0 | 17.89 | 12.5 | 24.6 | 48 | 11.808 | good | bad | good
22 |  | 301 | 0 | 0 | 0 | 0 | 0 | 30 | 0 | 41 | 29 | 0 | 0 | 0 | 0 | 0 | 0 | 6 | 673 | 4 | 573 | 12 | 100 | 553 | 5 | 850 | 69.61 | 0 | 17.89 | 12.5 | 25.1 | 37 | 9.287 | very good | bad | moderate
22 |  | 302 | 0 | 0 | 0 | 0 | 0 | 30 | 0 | 41 | 29 | 0 | 0 | 0 | 0 | 0 | 0 | 6 | 773 | 4 | 573 | 12 | 100 | 523 | 5 | 850 | 69.61 | 0 | 17.89 | 12.5 | 13.9 | 48 | 6.672 | moderate | bad | moderate
22 |  | 303 | 0 | 0 | 0 | 0 | 0 | 30 | 0 | 41 | 29 | 0 | 0 | 0 | 0 | 0 | 0 | 6 | 773 | 4 | 573 | 12 | 100 | 553 | 5 | 850 | 69.61 | 0 | 17.89 | 12.5 | 19.7 | 45 | 8.865 | good | bad | moderate
22 |  | 304 | 0 | 0 | 0 | 0 | 0 | 30 | 0 | 41 | 29 | 0 | 0 | 0 | 0 | 0 | 0 | 6 | 573 | 4 | 573 | 12 | 100 | 513 | 5 | 1701 | 69.61 | 0 | 17.89 | 12.5 | 2.4 | 67 | 1.608 | bad | good | very bad
22 |  | 305 | 0 | 0 | 0 | 0 | 0 | 30 | 0 | 41 | 29 | 0 | 0 | 0 | 0 | 0 | 0 | 6 | 573 | 4 | 573 | 12 | 100 | 533 | 5 | 1701 | 69.61 | 0 | 17.89 | 12.5 | 8.2 | 71 | 5.822 | moderate | good | moderate
22 |  | 306 | 0 | 0 | 0 | 0 | 0 | 30 | 0 | 41 | 29 | 0 | 0 | 0 | 0 | 0 | 0 | 6 | 573 | 4 | 573 | 12 | 100 | 553 | 5 | 1701 | 69.61 | 0 | 17.89 | 12.5 | 14 | 53 | 7.42 | moderate | moderate | moderate
22 |  | 307 | 0 | 0 | 0 | 0 | 0 | 30 | 0 | 41 | 29 | 0 | 0 | 0 | 0 | 0 | 0 | 1 | 673 | 4 | 573 | 12 | 100 | 513 | 5 | 1701 | 69.61 | 0 | 17.89 | 12.5 | 6.5 | 59 | 3.835 | moderate | moderate | bad
22 |  | 308 | 0 | 0 | 0 | 0 | 0 | 30 | 0 | 41 | 29 | 0 | 0 | 0 | 0 | 0 | 0 | 1 | 673 | 4 | 573 | 12 | 100 | 533 | 5 | 1701 | 69.61 | 0 | 17.89 | 12.5 | 15.5 | 42 | 6.51 | good | bad | moderate
22 |  | 309 | 0 | 0 | 0 | 0 | 0 | 30 | 0 | 41 | 29 | 0 | 0 | 0 | 0 | 0 | 0 | 1 | 673 | 4 | 573 | 12 | 100 | 553 | 5 | 1701 | 69.61 | 0 | 17.89 | 12.5 | 19.5 | 37 | 7.215 | good | bad | moderate
22 |  | 310 | 0 | 0 | 0 | 0 | 0 | 30 | 29 | 41 | 0 | 0 | 0 | 0 | 0 | 0 | 0 | 1 | 673 | 4 | 573 | 12 | 100 | 513 | 5 | 1701 | 69.61 | 0 | 17.89 | 12.5 | 0 | 0 | 0 | bad | very bad | very bad
22 |  | 311 | 0 | 0 | 0 | 0 | 0 | 30 | 29 | 41 | 0 | 0 | 0 | 0 | 0 | 0 | 0 | 1 | 673 | 4 | 573 | 12 | 100 | 533 | 5 | 1701 | 69.61 | 0 | 17.89 | 12.5 | 7 | 46 | 3.22 | moderate | bad | bad
22 |  | 312 | 0 | 0 | 0 | 0 | 0 | 30 | 29 | 41 | 0 | 0 | 0 | 0 | 0 | 0 | 0 | 1 | 673 | 4 | 573 | 12 | 100 | 553 | 5 | 1701 | 69.61 | 0 | 17.89 | 12.5 | 12.8 | 37 | 4.736 | moderate | bad | bad
22 |  | 313 | 0 | 0 | 0 | 0 | 0 | 30 | 17.4 | 41 | 0 | 0 | 11.6 | 0 | 0 | 0 | 0 | 1 | 673 | 4 | 573 | 12 | 100 | 513 | 5 | 1701 | 69.61 | 0 | 17.89 | 12.5 | 4.8 | 50 | 2.4 | bad | moderate | very bad
22 |  | 314 | 0 | 0 | 0 | 0 | 0 | 30 | 17.4 | 41 | 0 | 0 | 11.6 | 0 | 0 | 0 | 0 | 1 | 673 | 4 | 573 | 12 | 100 | 533 | 5 | 1701 | 69.61 | 0 | 17.89 | 12.5 | 9.7 | 41 | 3.977 | moderate | bad | bad
22 |  | 315 | 0 | 0 | 0 | 0 | 0 | 30 | 17.4 | 41 | 0 | 0 | 11.6 | 0 | 0 | 0 | 0 | 1 | 673 | 4 | 573 | 12 | 100 | 553 | 5 | 1701 | 69.61 | 0 | 17.89 | 12.5 | 15 | 22 | 3.3 | good | very bad | bad
22 |  | 316 | 0 | 0 | 0 | 0 | 0 | 30 | 5.8 | 41 | 0 | 0 | 23.2 | 0 | 0 | 0 | 0 | 1 | 673 | 4 | 573 | 12 | 100 | 513 | 5 | 1701 | 69.61 | 0 | 17.89 | 12.5 | 7.3 | 51 | 3.723 | moderate | moderate | bad
22 |  | 317 | 0 | 0 | 0 | 0 | 0 | 30 | 5.8 | 41 | 0 | 0 | 23.2 | 0 | 0 | 0 | 0 | 1 | 673 | 4 | 573 | 12 | 100 | 533 | 5 | 1701 | 69.61 | 0 | 17.89 | 12.5 | 12.7 | 36 | 4.572 | moderate | bad | bad
22 |  | 318 | 0 | 0 | 0 | 0 | 0 | 30 | 5.8 | 41 | 0 | 0 | 23.2 | 0 | 0 | 0 | 0 | 1 | 673 | 4 | 573 | 12 | 100 | 553 | 5 | 1701 | 69.61 | 0 | 17.89 | 12.5 | 20.4 | 27 | 5.508 | good | very bad | moderate
22 |  | 319 | 0 | 0 | 0 | 0 | 0 | 30 | 0 | 41 | 0 | 0 | 29 | 0 | 0 | 0 | 0 | 1 | 673 | 4 | 573 | 12 | 100 | 513 | 5 | 1701 | 69.61 | 0 | 17.89 | 12.5 | 14.3 | 45 | 6.435 | moderate | bad | moderate
22 |  | 320 | 0 | 0 | 0 | 0 | 0 | 30 | 0 | 41 | 0 | 0 | 29 | 0 | 0 | 0 | 0 | 1 | 673 | 4 | 573 | 12 | 100 | 533 | 5 | 1701 | 69.61 | 0 | 17.89 | 12.5 | 17.5 | 35 | 6.125 | good | bad | moderate
22 |  | 321 | 0 | 0 | 0 | 0 | 0 | 30 | 0 | 41 | 0 | 0 | 29 | 0 | 0 | 0 | 0 | 1 | 673 | 4 | 573 | 12 | 100 | 553 | 5 | 1701 | 69.61 | 0 | 17.89 | 12.5 | 23.2 | 33 | 7.656 | good | very bad | moderate
23 | 2015 | 322 | 0 | 0 | 0 | 4.19 | 0 | 58.36 | 0 | 30.02 | 7.43 | 0 | 0 | 0 | 0 | 0 | 0 | 1 | 773 | 5 | 623 | 6 | 100 | 523 | 5 | 680 | 73 | 0 | 24 | 3 | 23 | 47.6 | 10.948 | good | bad | good | CO2 conversion GHSV from average density 5.88 g/ml
23 |  | 323 | 0 | 0 | 0 | 4.04 | 0 | 56.27 | 0 | 28.94 | 10.75 | 0 | 0 | 0 | 0 | 0 | 0 | 1 | 773 | 5 | 623 | 6 | 100 | 523 | 5 | 680 | 73 | 0 | 24 | 3 | 24.1 | 55.7 | 13.4237 | good | moderate | good
23 |  | 324 | 0 | 0 | 0 | 3.9 | 0 | 54.32 | 0 | 27.94 | 13.84 | 0 | 0 | 0 | 0 | 0 | 0 | 1 | 773 | 5 | 623 | 6 | 100 | 523 | 5 | 680 | 73 | 0 | 24 | 3 | 25.6 | 61.3 | 15.6928 | very good | moderate | good
23 |  | 325 | 0 | 0 | 0 | 3.77 | 0 | 52.5 | 0 | 27.01 | 16.72 | 0 | 0 | 0 | 0 | 0 | 0 | 1 | 773 | 5 | 623 | 6 | 100 | 523 | 5 | 680 | 73 | 0 | 24 | 3 | 23.8 | 56.9 | 13.5422 | good | moderate | good
23 |  | 326 | 0 | 0 | 0 | 3.9 | 0 | 54.32 | 0 | 27.94 | 13.84 | 0 | 0 | 0 | 0 | 0 | 0 | 1 | 773 | 5 | 623 | 6 | 100 | 523 | 1 | 680 | 73 | 0 | 24 | 3 | 15.51 | 20.9 | 3.24159 | good | very bad | bad
23 |  | 327 | 0 | 0 | 0 | 3.9 | 0 | 54.32 | 0 | 27.94 | 13.84 | 0 | 0 | 0 | 0 | 0 | 0 | 1 | 773 | 5 | 623 | 6 | 100 | 523 | 3 | 680 | 73 | 0 | 24 | 3 | 20.09 | 44.53 | 8.946077 | good | bad | moderate
23 |  | 328 | 0 | 0 | 0 | 3.9 | 0 | 54.32 | 0 | 27.94 | 13.84 | 0 | 0 | 0 | 0 | 0 | 0 | 1 | 773 | 5 | 623 | 6 | 100 | 523 | 4 | 680 | 73 | 0 | 24 | 3 | 21.5 | 52.75 | 11.34125 | good | moderate | good
23 |  | 329 | 0 | 0 | 0 | 3.9 | 0 | 54.32 | 0 | 27.94 | 13.84 | 0 | 0 | 0 | 0 | 0 | 0 | 1 | 773 | 5 | 623 | 6 | 100 | 523 | 6 | 680 | 73 | 0 | 24 | 3 | 27.14 | 67.56 | 18.335784 | very good | good | good
23 |  | 330 | 0 | 0 | 0 | 3.9 | 0 | 54.32 | 0 | 27.94 | 13.84 | 0 | 0 | 0 | 0 | 0 | 0 | 1 | 773 | 5 | 623 | 6 | 100 | 523 | 7 | 680 | 73 | 0 | 24 | 3 | 29.26 | 73.9 | 21.62314 | very good | good | very good
23 |  | 331 | 0 | 0 | 0 | 3.9 | 0 | 54.32 | 0 | 27.94 | 13.84 | 0 | 0 | 0 | 0 | 0 | 0 | 1 | 773 | 5 | 623 | 6 | 100 | 523 | 8 | 680 | 73 | 0 | 24 | 3 | 32.55 | 79.43 | 25.854465 | very good | good | very good
23 |  | 332 | 0 | 0 | 0 | 3.9 | 0 | 54.32 | 0 | 27.94 | 13.84 | 0 | 0 | 0 | 0 | 0 | 0 | 1 | 773 | 5 | 623 | 6 | 100 | 523 | 9 | 680 | 73 | 0 | 24 | 3 | 36.54 | 84.48 | 30.868992 | very good | very good | very good
23 |  | 333 | 0 | 0 | 0 | 3.9 | 0 | 54.32 | 0 | 27.94 | 13.84 | 0 | 0 | 0 | 0 | 0 | 0 | 1 | 773 | 5 | 623 | 6 | 100 | 443 | 5 | 680 | 73 | 0 | 24 | 3 | 5.83 | 85.83 | 5.003889 | moderate | very good | moderate
23 |  | 334 | 0 | 0 | 0 | 3.9 | 0 | 54.32 | 0 | 27.94 | 13.84 | 0 | 0 | 0 | 0 | 0 | 0 | 1 | 773 | 5 | 623 | 6 | 100 | 463 | 5 | 680 | 73 | 0 | 24 | 3 | 9.64 | 78.25 | 7.5433 | moderate | good | moderate
23 |  | 335 | 0 | 0 | 0 | 3.9 | 0 | 54.32 | 0 | 27.94 | 13.84 | 0 | 0 | 0 | 0 | 0 | 0 | 1 | 773 | 5 | 623 | 6 | 100 | 483 | 5 | 680 | 73 | 0 | 24 | 3 | 14.72 | 69.15 | 10.17888 | moderate | good | good
23 |  | 336 | 0 | 0 | 0 | 3.9 | 0 | 54.32 | 0 | 27.94 | 13.84 | 0 | 0 | 0 | 0 | 0 | 0 | 1 | 773 | 5 | 623 | 6 | 100 | 503 | 5 | 680 | 73 | 0 | 24 | 3 | 20.56 | 64.61 | 13.283816 | good | moderate | good
23 |  | 337 | 0 | 0 | 0 | 3.9 | 0 | 54.32 | 0 | 27.94 | 13.84 | 0 | 0 | 0 | 0 | 0 | 0 | 1 | 773 | 5 | 623 | 6 | 100 | 543 | 5 | 680 | 73 | 0 | 24 | 3 | 27.94 | 56.04 | 15.657576 | very good | moderate | good
23 |  | 338 | 0 | 0 | 0 | 3.9 | 0 | 54.32 | 0 | 27.94 | 13.84 | 0 | 0 | 0 | 0 | 0 | 0 | 1 | 773 | 5 | 623 | 6 | 100 | 563 | 5 | 680 | 73 | 0 | 24 | 3 | 29.98 | 41.38 | 12.405724 | very good | bad | good
23 |  | 339 | 0 | 0 | 0 | 3.9 | 0 | 54.32 | 0 | 27.94 | 13.84 | 0 | 0 | 0 | 0 | 0 | 0 | 1 | 773 | 5 | 623 | 6 | 100 | 583 | 5 | 680 | 73 | 0 | 24 | 3 | 32.79 | 26.71 | 8.758209 | very good | very bad | moderate
23 |  | 340 | 0 | 0 | 0 | 3.9 | 0 | 54.32 | 0 | 27.94 | 13.84 | 0 | 0 | 0 | 0 | 0 | 0 | 1 | 773 | 5 | 623 | 6 | 100 | 523 | 5 | 170 | 73 | 0 | 24 | 3 | 27.85 | 71.57 | 19.932245 | very good | good | good
23 |  | 341 | 0 | 0 | 0 | 3.9 | 0 | 54.32 | 0 | 27.94 | 13.84 | 0 | 0 | 0 | 0 | 0 | 0 | 1 | 773 | 5 | 623 | 6 | 100 | 523 | 5 | 340 | 73 | 0 | 24 | 3 | 27.18 | 68.35 | 18.57753 | very good | good | good
23 |  | 342 | 0 | 0 | 0 | 3.9 | 0 | 54.32 | 0 | 27.94 | 13.84 | 0 | 0 | 0 | 0 | 0 | 0 | 1 | 773 | 5 | 623 | 6 | 100 | 523 | 5 | 1020 | 73 | 0 | 24 | 3 | 23.41 | 56.48 | 13.221968 | good | moderate | good
23 |  | 343 | 0 | 0 | 0 | 3.9 | 0 | 54.32 | 0 | 27.94 | 13.84 | 0 | 0 | 0 | 0 | 0 | 0 | 1 | 773 | 5 | 623 | 6 | 100 | 523 | 5 | 1361 | 73 | 0 | 24 | 3 | 21.75 | 53.15 | 11.560125 | good | moderate | good
23 |  | 344 | 0 | 0 | 0 | 3.9 | 0 | 54.32 | 0 | 27.94 | 13.84 | 0 | 0 | 0 | 0 | 0 | 0 | 1 | 773 | 5 | 623 | 6 | 100 | 523 | 5 | 1701 | 73 | 0 | 24 | 3 | 20.97 | 50.6 | 10.61082 | good | moderate | good
23 |  | 345 | 0 | 0 | 0 | 3.9 | 0 | 54.32 | 0 | 27.94 | 13.84 | 0 | 0 | 0 | 0 | 0 | 0 | 1 | 773 | 5 | 623 | 6 | 100 | 523 | 5 | 2381 | 73 | 0 | 24 | 3 | 17.2 | 51.26 | 8.81672 | good | moderate | moderate
24 | 2015 | 346 | 0 | 0 | 0 | 0 | 0 | 4.9 | 0 | 4.1 | 1 | 0 | 0 | 0 | 0 | 56.74 | 33.26 | 3 | 623 | 4 | 593 | 4 | 100 | 523 | 1.5 | 442 | 75 | 0 | 25 | 0 | 21 | 79 | 16.59 | good | good | good | CO2 conversion GHSV from average density 4.07 g/cm3
24 |  | 347 | 0 | 0 | 0 | 0 | 0 | 4.8 | 0 | 4.2 | 1 | 0 | 0 | 0 | 0 | 56.74 | 33.26 | 3 | 623 | 4 | 593 | 4 | 100 | 523 | 1.5 | 442 | 75 | 0 | 25 | 0 | 20 | 62 | 12.4 | good | moderate | good
24 |  | 348 | 0 | 0 | 0 | 0 | 0 | 8.6 | 0 | 9.6 | 1.8 | 0 | 0 | 0 | 0 | 50.43 | 29.57 | 3 | 623 | 4 | 593 | 4 | 100 | 523 | 1.5 | 442 | 75 | 0 | 25 | 0 | 15 | 60 | 9 | good | moderate | moderate
24 |  | 349 | 0 | 0 | 0 | 0 | 0 | 8.6 | 0 | 8.4 | 3 | 0 | 0 | 0 | 0 | 50.43 | 29.57 | 3 | 623 | 4 | 593 | 4 | 100 | 523 | 1.5 | 442 | 75 | 0 | 25 | 0 | 16 | 52 | 8.32 | good | moderate | moderate
24 |  | 350 | 0 | 0 | 0 | 0 | 0 | 12.9 | 0 | 13.5 | 3.6 | 0 | 0 | 0 | 0 | 44.13 | 25.87 | 3 | 623 | 4 | 593 | 4 | 100 | 523 | 1.5 | 442 | 75 | 0 | 25 | 0 | 24 | 25 | 6 | good | very bad | moderate
24 |  | 351 | 0 | 0 | 0 | 0 | 0 | 14.4 | 0 | 12 | 3.6 | 0 | 0 | 0 | 0 | 44.13 | 25.87 | 3 | 623 | 4 | 593 | 4 | 100 | 523 | 1.5 | 442 | 75 | 0 | 25 | 0 | 22 | 33 | 7.26 | good | very bad | moderate
24 |  | 352 | 0 | 0 | 0 | 0 | 0 | 5.7 | 0 | 3.3 | 1 | 0 | 0 | 0 | 0 | 56.74 | 33.26 | 3 | 623 | 4 | 593 | 4 | 100 | 523 | 1.5 | 442 | 75 | 0 | 25 | 0 | 21 | 83 | 17.43 | good | very good | good
24 |  | 353 | 0 | 0 | 0 | 0 | 0 | 5.8 | 0 | 2.9 | 1.3 | 0 | 0 | 0 | 0 | 56.74 | 33.26 | 3 | 623 | 4 | 593 | 4 | 100 | 523 | 1.5 | 442 | 75 | 0 | 25 | 0 | 23 | 78 | 17.94 | good | good | good
24 |  | 354 | 0 | 0 | 0 | 0 | 0 | 11.6 | 0 | 6.2 | 2.2 | 0 | 0 | 0 | 0 | 50.43 | 29.57 | 3 | 623 | 4 | 593 | 4 | 100 | 523 | 1.5 | 442 | 75 | 0 | 25 | 0 | 18 | 53 | 9.54 | good | moderate | moderate
24 |  | 355 | 0 | 0 | 0 | 0 | 0 | 11.8 | 0 | 6 | 2.2 | 0 | 0 | 0 | 0 | 50.43 | 29.57 | 3 | 623 | 4 | 593 | 4 | 100 | 523 | 1.5 | 442 | 75 | 0 | 25 | 0 | 16 | 61 | 9.76 | good | moderate | moderate
24 |  | 356 | 0 | 0 | 0 | 0 | 0 | 17.4 | 0 | 9 | 3.6 | 0 | 0 | 0 | 0 | 44.13 | 25.87 | 3 | 623 | 4 | 593 | 4 | 100 | 523 | 1.5 | 442 | 75 | 0 | 25 | 0 | 24 | 36 | 8.64 | good | bad | moderate
24 |  | 357 | 0 | 0 | 0 | 0 | 0 | 16.5 | 0 | 9.6 | 3.9 | 0 | 0 | 0 | 0 | 44.13 | 25.87 | 3 | 623 | 4 | 593 | 4 | 100 | 523 | 1.5 | 442 | 75 | 0 | 25 | 0 | 23 | 39 | 8.97 | good | bad | moderate
|  | count | 23 | 19 | 21 | 37 | 37 | 284 | 43 | 281 | 95 | 26 | 147 | 10 | 16 | 22 | 18 | [10 empty] | 141 | 328
|  | min | 0.1 | 0.99 | 0.16 | 2.3 | 7.4 | 1.9 | 5.8 | 2.9 | 1 | 4.46 | 3.25 | 62 | 1 | 6.49 | 25.87 |  | 298 | 0 | 443 | 1 | 2 | 413 | 0.7 | 125 | 59.4 | 0 | 0 | 0 | 0 | 0 | 0
|  | max | 15 | 2.91 | 0.63 | 24.15 | 28.45 | 66.03 | 92.6 | 100 | 80 | 90.91 | 98 | 94.3 | 98 | 56.74 | 94.3 |  | 973 | 6 | 750 | 12 | 100 | 598 | 9 | 18430 | 90 | 33.33 | 25 | 12.5 | 50.16 | 100 | 46.8825
|  | SD | 2.622617 | 0.4725542 | 0.05608986 | 3.062378 | 4.340512 | 20.85262 | 21.73318 | 31.71914 | 9.531314 | 21.14786 | 25.77172 | 11.9018 | 10.3585 | 9.204366 | 12.0354 |  | 126.121 | 1.513396 | 49.5166 | 3.322034 | 46.8754 | 33.43112 | 1.41721 | 2259.414 | 7.994804 | 11.46602 | 8.96638 | 4.1918 | 11.45809 | 29.3799 | 10.77076
|  | mean | 0.5691317 | 0.1039776 | 0.01201681 | 0.755014 | 1.182941 | 24.26709 | 7.187675 | 32.98507 | 4.016527 | 5.814482 | 15.48933 | 1.989692 | 1.277311 | 1.929412 | 2.416387 |  | 673.4762 | 3.707283 | 563.7059 | 5.212885 | 54.87395 | 518.7983 | 3.270028 | 2960.053 | 73.75025 | 8.482213 | 15.00714 | 2.760392 | 14.69782 | 63.66849 | 9.571811
[21 empty] | others | sequential impregnation
reverse precipitation
co impregnation
[19 empty] | 1 | 2 | 3 | 4 | 5 | 6 | 7 | 8 | 9
[19 empty] | co precipitaion | citrate decomposition | incipient wetness impregnation | deposition precipitation | ion exchange | Sol -Gel | colloidal deposition | wet impregnation | others